## 1.7
元素 | C | Cr | Ni | Mo | Fe | Si | Mn | P | S | Cu | N
质量分数/% | ≤0.12 | 15.00～17.50 | 24.00～27.00 | 5.50～7.00 | 余 | 0.50～1.00 | 1.00～2.00 | ≤0.030 | ≤0.020 | ≤0.200 | 0.100～0.200

## 2.3
θ/℃ | 100 | 200 | 300 | 400 | 500 | 600 | 700 | 800 | 900
λ/[W/(m·℃)] | 12.6 | 14.7 | 16.3 | 18.4 | 20.1 | 22.2 | 23.9 | 26 | 27.6

## 2.4
θ/℃ | 25 | 100 | 200 | 300 | 400 | 500 | 600 | 700 | 800
ρ/(10^-6Ω·m) | 0.905 | 0.974 | 1.01 | 1.06 | 1.1 | 1.13 | 1.15 | 1.1 | 1.2

## 2.7
θ/℃ | 20~100 | 20~200 | 20~300 | 20~400 | 20~500 | 20~600 | 20~700 | 20~800 | 20~900 | 100~200 | 200~300 | 300~400 | 400~500
α/(10^-6*℃-1) | 14.4 | 15.5 | 16.1 | 16.5 | 17 | 17.4 | 17.8 | 18.2 | 18.5 | 15.4 | 16.5 | 17.6 | 18.2

## 2.10
θ/℃ | 200 | 300 | 400 | 500 | 600 | 700 | 800
E/GPa | 192 | 167 | 157 | 147 | 137 | 123 | 108

## 2.11
θ/℃ | 650 | 700 | 750 | 800
100h的氧化速率 /[g/(m²·h)] | 0.001 | 0.003 | 0.013 | 0.06

## 3.1.1
标准及文献 | 品种 | 热处理 | θ/℃ | 拉伸性能_σb/MPa | 拉伸性能_σP0.2/MPa | 拉伸性能_δ₅/% | 拉伸性能_ψ/% | 硬度_HB | 持久性能_σ100/MPa
GB/T 14994 GJB 2611A | 冷拉棒材 | 1200℃×1h/AC+700℃×16h/AC | 800 | ≥295 | — | — | — | — | —
文献[7] | 棒材 | 800℃×5h/AC | 20 | — | — | — | — | ≥255 | —
文献[7] | 棒材 | 1180℃×2h/WQ +700℃×5h/AC | 700 | — | — | — | — | — | 175
文献[7] | 盘锻件 | 750℃温加工强化 10%～15%+650℃×4h/AC | 20 | 820 | 620 | 12 | — | 321～241 | —
文献[7] | 盘锻件 | 750℃温加工强化 10%～15%+650℃×4h/AC | 700 | — | — | — | — | — | 196
文献[7] | 盘锻件 | 750℃温加工强化 10%～15%+650℃×4h/AC | 815 | 315 | — | — | — | — | —

## 3.7.1
取样 | 热处理及工艺 | θ/℃ | σb/MPa | σP0.2/MPa | δ10/% | ψ/%
涡轮盘 弦向 | 1200℃×8h/WQ+温加工强化 8%～15%+700℃×25h/AC | 20 | 902 | 598 | 20 | 26
涡轮盘 弦向 | 1200℃×8h/WQ+温加工强化 8%～15%+700℃×25h/AC | 300 | 735 | 441 | 18 | 31
涡轮盘 弦向 | 1200℃×8h/WQ+温加工强化 8%～15%+700℃×25h/AC | 400 | 716 | 436 | 21 | 41
涡轮盘 弦向 | 1200℃×8h/WQ+温加工强化 8%～15%+700℃×25h/AC | 500 | 701 | 431 | 21 | 43
涡轮盘 弦向 | 1200℃×8h/WQ+温加工强化 8%～15%+700℃×25h/AC | 600 | 637 | 422 | 20 | 41
涡轮盘 弦向 | 1200℃×8h/WQ+温加工强化 8%～15%+700℃×25h/AC | 700 | 500 | 373 | 13 | 26
涡轮盘 弦向 | 1200℃×8h/WQ+温加工强化 8%～15%+700℃×25h/AC | 800 | 343 | 226 | 10 | 25

## 3.8.1
取样 | 热处理及工艺 | θ/℃ | σt/h/MPa_σ10 | σt/h/MPa_σ100 | σt/h/MPa_σ200 | σt/h/MPa_σ300 | σt/h/MPa_σ500 | σt/h/MPa_σ1000
涡轮盘 弦向 | 1200℃/WQ | 650 | 353 | 265 | — | — | 216 | 196
涡轮盘 弦向 | 1200℃/WQ | 700 | 275 | 216 | — | — | 177 | 157
涡轮盘 弦向 | 1200℃/WQ | 750 | 216 | 137 | — | — | 98 | 88
涡轮盘 弦向 | 1200℃/WQ | 800 | 177 | 108 | — | — | 78 | 69
涡轮盘 弦向 | 1200℃/WQ+700℃×50h/AC | 700 | 265 | 196 | — | — | 157 | 137
涡轮盘 弦向 | 1200℃/WQ+温加工强化20%+700℃×50h/AC | 700 | 314 | 235 | — | — | 177 | 157
涡轮盘 弦向 | 1200℃×8h/WQ+温加工强化8%～15%+700℃×25h/AC | 600 | — | 392 | 382 | 373 | — | —
涡轮盘 弦向 | 1200℃×8h/WQ+温加工强化8%～15%+700℃×25h/AC | 650 | — | 314 | 294 | — | — | —
涡轮盘 弦向 | 1200℃×8h/WQ+温加工强化8%～15%+700℃×25h/AC | 700 | — | 226 | 196 | — | — | —
涡轮盘 弦向 | 1200℃×8h/WQ+温加工强化8%～15%+700℃×25h/AC | 750 | — | 147 | — | — | — | —
涡轮盘 弦向 | 1200℃×8h/WQ+温加工强化8%～15%+700℃×25h/AC | 800 | — | 98 | — | — | — | —
涡轮盘 弦向 | 1200℃/WQ+800℃×15h/AC | 800 | 157 | 98 | — | — | 69 | 59
涡轮盘 弦向 | 1200℃/WQ+温加工强化20% +800℃×15h/AC | 800 | 186 | 118 | — | — | 78 | 69

## 3.9.1
取样/mm | 热处理及工艺 | θ/℃ | t/h | εP=0.2%，σ/MPa | εt=0.2%，σ/MPa
d740涡轮盘 弦向 | 1200℃×1.5h/WQ+温加工强化8%～15%+700℃×25h/AC | 600 | 100 | 348 | 235
d740涡轮盘 弦向 | 1200℃×1.5h/WQ+温加工强化8%～15%+700℃×25h/AC | 700 | 100 | 162 | 142
d740涡轮盘 弦向 | 1200℃×1.5h/WQ+温加工强化8%～15%+700℃×25h/AC | 800 | 100 | 98 | 78

## 3.10.1
取样 | 热处理及工艺 | 在20℃、Nf=10^7周，σ-1/MPa | 在650℃以下温度、Nf=10^7周，σ-1/MPa | 在700℃、Nf=10^7周，σ-1/MPa | 在800℃、Nf=10^7周，σ-1/MPa
涡轮盘 弦向 | 1200℃/WQ | 260 | 275 | 230 | 152
涡轮盘 弦向 | 1200℃/WQ+700℃×50h/AC | 284 | 230 | 221 | —
涡轮盘 弦向 | 1200℃/WQ+温加工强化20%+700℃×50h/AC | 343 | 279 | 265 | —
涡轮盘 弦向 | 1200℃/WQ+800℃×15h/AC | 279 | 235 | 191 | 142
涡轮盘 弦向 | 1200℃/WQ+温加工强化20%+800℃×15h/AC | 314 | 279 | 230 | 177

## 4.1
加工类型 | 加热温度 | 开锻/终锻温度
锻造开坯 | 1100℃~1130℃ | 终锻≥900℃
圆盘模锻件 | ≤750℃，温加工强化8%～15%+650℃×4h退火