## 1.7
元素 | C | Cr | Ni | W | Mo | Fe | Nb | B | Mn | Si | P | S | N
质量分数/% | ≤0.10 | 19.00～22.00 | 25.00～30.00 | 4.80～6.00 | 2.80～3.50 | 余 | 0.70～1.30 | 0.005 | ≤1.20 | ≤0.80 | ≤0.020 | ≤0.020 | 0.150～0.300

## 2.3
θ/℃ | 20 | 100 | 200 | 300 | 400 | 500 | 600 | 700 | 800 | 900
λ/[W/(m·℃)] | 9.6 | 10.5 | 12.1 | 13.8 | 16.3 | 18 | 19.3 | 20.9 | 22.6 | 24.7

## 2.4
θ/℃ | 25 | 100 | 200 | 300 | 400 | 500 | 600 | 700 | 800 | 900 | 1000 | 1100
△R/R/% | 0 | 0.042 | 0.096 | 0.139 | 0.158 | 0.187 | 0.21 | 0.228 | 0.236 | 0.244 | 0.263 | 0.288

## 2.7
θ/℃ | 20~100 | 20~200 | 20~300 | 20~400 | 20~500 | 20~600 | 20~700 | 20~800 | 20~900 | 20~1000 | 20~1100 | 100~200 | 200~300 | 300~400 | 400~500 | 500～600 | 600～700 | 700～800 | 800～900 | 900～1000
α/(10^-6*℃-1) | 14.72 | 14.13 | 14.89 | 14.77 | 15.74 | 16.2 | 16.97 | 17.26 | 17.59 | 18.08 | 18.7 | 16 | 16.7 | 17.3 | 18.2 | 18.5 | 20.4 | 19.5 | 20.2 | 22.38

## 2.10
θ/℃ | 20 | 100 | 300 | 400 | 500 | 600 | 700 | 800 | 850 | 900 | 950 | 1000 | 1050
ED/GPa | 220 | 201 | 188 | 181 | 177 | 174 | 177 | 176 | 174 | 173 | 168 | 166 | 164

## 2.11
θ/℃ | 900 | 950 | 1000 | 1100
100h的氧化速率 /[g/(m²·h)] | 0.131 | 0.156 | 0.1863 | 0.4465

## 3.1.1
标准号 | 品种 | 热处理 | θ/℃ | σb/MPa | σP0.2/MPa | δ₅/% | ψ/%
|  |  |  | ≥ | ≥ | ≥ | ≥
GB/T 14995 GB/T 14996 | 热轧板材 冷轧薄板 | 1130℃~1170℃/AC(交货状态) | 20 | 735 | — | 34 | —
GB/T 14995 GB/T 14996 | 热轧板材 冷轧薄板 | 1130℃~1170℃/AC(交货状态) | 900 | 176 | — | 40 | —
GB/T 14995 GB/T 14996 | 热轧板材 冷轧薄板 | 1130℃~1170℃/AC(交货状态) | 1000 | 108 | — | 43 | —
GJB 1952 | 冷轧薄板 | 1130℃~1170℃/AC(交货状态) | 20 | 735 | — | 34 | —
GJB 1952 | 冷轧薄板 | 1130℃~1170℃/AC(交货状态) | 900 | 175 | — | 40 | —
GJB 1954 | 冷轧薄板 | 1130℃~1170℃/AC(交货状态) | 20 | 735 | — | 34 | —
GJB 1954 | 冷轧薄板 | 1130℃~1170℃/AC(交货状态) | 900 | 186 | — | 40 | —
GJB 1954 | 冷轧薄板 | 1130℃~1170℃/AC(交货状态) | 1000 | 110 | — | 43 | —
GJB 1955 | 热锻(轧)棒材 | 1160℃±10℃/AC | 20 | 735 | 345 | 32 | 40
GJB 1955 | 热锻(轧)棒材 | 1160℃±10℃/AC | 900 | 186 | — | 40 | 45
GJB 1955 | 热锻(轧)棒材 | 1160℃±10℃/AC | 1000 | 110 | — | 50 | 50
YB/T 5245 | 热轧和锻制棒材 | 1160℃±10℃/AC | 20 | 735 | 343 | 32 | 实测
YB/T 5245 | 热轧和锻制棒材 | 1160℃±10℃/AC | 1000 | 108 | — | 50 | 实测

## 3.7.1
取样/mm | 热处理 | θ/℃ | σb/MPa | δ₅/%
δ1.5冷轧板 | 1140℃×10min/AC | 20 | 831 | 43
δ1.5冷轧板 | 1140℃×10min/AC | 400 | 704 | 43
δ1.5冷轧板 | 1140℃×10min/AC | 500 | 692 | 44
δ1.5冷轧板 | 1140℃×10min/AC | 600 | 660 | 46
δ1.5冷轧板 | 1140℃×10min/AC | 700 | 523 | 30
δ1.5冷轧板 | 1140℃×10min/AC | 800 | 343 | 34
δ1.5冷轧板 | 1140℃×10min/AC | 900 | 215 | 63
δ1.5冷轧板 | 1140℃×10min/AC | 1000 | 110 | 56
δ3热轧板 | 1200℃×15min/AC | 20 | 858 | 39
δ3热轧板 | 1200℃×15min/AC | 900 | 251 | 81
δ3热轧板 | 1200℃×15min/AC | 1000 | 142 | 83
δ3热轧板 | 1200℃×15min/AC | 1100 | 69 | 90
δ6热轧板 | 1170℃×20min/AC | 20 | 785 | 38
δ6热轧板 | 1170℃×20min/AC | 800 | 363 | 55
δ6热轧板 | 1170℃×20min/AC | 900 | 216 | 77
δ6热轧板 | 1170℃×20min/AC | 1000 | 123 | 99
扁钢 | 1200℃×20min/AC | 20 | 804 | 42
扁钢 | 1200℃×20min/AC | 800 | 392 | 46
扁钢 | 1200℃×20min/AC | 900 | 255 | 78
扁钢 | 1200℃×20min/AC | 1000 | 137 | 92
棒材 | 1120℃/AC | 20 | 755 | 45
棒材 | 1120℃/AC | 800 | 402 | 36
棒材 | 1120℃/AC | 900 | 255 | 57
d60×δ3 穿孔管材 | 1160℃/WQ | 20 | 815 | 41
d60×δ3 穿孔管材 | 1160℃/WQ | 400 | 729 | 35
d60×δ3 穿孔管材 | 1160℃/WQ | 500 | 713 | 36
d60×δ3 穿孔管材 | 1160℃/WQ | 600 | 641 | 33
d60×δ3 穿孔管材 | 1160℃/WQ | 700 | 520 | 16
d60×δ3 穿孔管材 | 1160℃/WQ | 800 | 368 | 20
d60×δ3 穿孔管材 | 1160℃/WQ | 900 | 225 | 39
d60×δ3 穿孔管材 | 1160℃/WQ | 1000 | 116 | 58
d60×δ3 滚压管材 | 1160℃/WQ | 20 | 828 | 42
d60×δ3 滚压管材 | 1160℃/WQ | 400 | 693 | 40
d60×δ3 滚压管材 | 1160℃/WQ | 500 | 679 | 43
d60×δ3 滚压管材 | 1160℃/WQ | 600 | 646 | 37
d60×δ3 滚压管材 | 1160℃/WQ | 700 | 527 | 19
d60×δ3 滚压管材 | 1160℃/WQ | 800 | 356 | 26
d60×δ3 滚压管材 | 1160℃/WQ | 900 | 225 | 56
d60×δ3 滚压管材 | 1160℃/WQ | 1000 | 118 | 67

## 3.7.3
时效规范_None | 20℃拉伸_σb/MPa | 20℃拉伸_δ₅/% | 900℃拉伸_σb/MPa | 900℃拉伸_δ₅/%
800℃×30min/AC | 832 | 35.4 | 204 | 60.6
900℃×30min/AC | 822 | 32.2 | 193 | 78.7
1000℃×30min/AC | 825 | 35.7 | 190 | 67.7
900℃×10min/AC | 825 | 34.4 | 195 | 75
900℃×20min/AC | 826 | 34.9 | 199 | 66.3
900℃×30min/AC | 822 | 32.3 | 193 | 78.8
900℃×60min/AC | 821 | 31.6 | 200 | 58.6

## 3.7.3_2
时效规范 | θ/℃ | σb/MPa | δ₅/%
400℃×200h/AC | 20 | 831 | 38.3
400℃×200h/AC | 400 | 704 | 36.5
500℃×200h/AC | 20 | 841 | 38.9
500℃×200h/AC | 500 | 697 | 39.2
700℃×200h/AC | 20 | 865 | 27.3
700℃×200h/AC | 700 | 493 | 42.3
900℃×200h/AC | 20 | 846 | 21.8
900℃×200h/AC | 900 | 188 | 77.3
950℃×200h/AC | 20 | 833 | 31.2
950℃×200h/AC | 950 | 125 | 73.3
800℃×200h/AC | 20 | 968 | 15.3
800℃×200h/AC | 400 | 790 | —
800℃×200h/AC | 500 | 781 | 14
800℃×200h/AC | 600 | 692 | 25.3
800℃×200h/AC | 700 | 502 | 44.1
800℃×200h/AC | 800 | 329 | 58.6
800℃×200h/AC | 900 | 200 | 80.7
800℃×200h/AC | 950 | 155 | 73.3
800℃×200h/AC | 1000 | 107 | —

## 3.7.3_3
时效规范_None | 20℃拉伸_σb/MPa | 20℃拉伸_δ₅/% | 700℃拉伸_σb/MPa | 700℃拉伸_δ₅/% | 900℃拉伸_σb/MPa | 900℃拉伸_δ₅/%
— | 833 | 39 | 642 | 33 | 235 | 66
700℃×100h/AC | 843 | 31 | 490 | 45 | 216 | 80
900℃×100h/AC | 892 | 18 | 500 | 50 | 206 | 90

## 3.8.1
取样/mm | 热处理 | θ/℃ | σt/h/MPa_σ10 | σt/h/MPa_σ100 | σt/h/MPa_σ500 | σt/h/MPa_σ1000 | σt/h/MPa_σ2000
δ1.5 冷轧板 | 1140℃±10℃×10min/AC | 700 | 348 | 252 | 201 | 182 | 165
δ1.5 冷轧板 | 1140℃±10℃×10min/AC | 800 | 178 | 132 | 107 | 98 | 90
δ1.5 冷轧板 | 1140℃±10℃×10min/AC | 900 | 97 | 60 | 43 | 37 | 32

## 3.8.1_2
取样/mm | 热处理 | θ/℃ | σt/s/MPa_σ10 | σt/s/MPa_σ60 | σt/s/MPa_σ120 | σt/s/MPa_σ180 | σt/s/MPa_σ300 | σt/s/MPa_σ500 | σt/s/MPa_σ1000 | σt/s/MPa_σ3000 | σt/s/MPa_σ5000
δ1.5 冷轧板 | 1140℃±10℃×10min/AC | 900 | 348 | 253 | 224 | 208 | 190 | 174 | 154 | 126 | 116
δ1.5 冷轧板 | 1140℃±10℃×10min/AC | 1000 | 222 | 147 | 125 | 114 | 101 | 90 | 77 | 59 | 53

## 3.8.2
取样/mm | 热处理制度_固溶 | 热处理制度_时效 | θ/℃ | σ/MPa | τ/h | δ₅/%
δ1.5冷轧板 | — | — | 900 | 51 | 148 | —
δ1.5冷轧板 | 1140℃±10℃ ×10min/AC | 800℃×30min/AC | 1000 | 78 | 1107 | —
δ1.5冷轧板 | 1140℃±10℃ ×10min/AC | 900℃×30min/AC | 1000 | 78 | 941 | —
δ1.5冷轧板 | 1140℃±10℃ ×10min/AC | 1000℃×30min/AC | 1000 | 78 | 1087 | —
δ1.5冷轧板 | 1140℃±10℃ ×10min/AC | 900℃×10min/AC | 1000 | 78 | 878 | —
δ1.5冷轧板 | 1140℃±10℃ ×10min/AC | 900℃×20min/AC | 1000 | 78 | 1075 | —
δ1.5冷轧板 | 1140℃±10℃ ×10min/AC | 900℃×30min/AC | 1000 | 78 | 941 | —
δ1.5冷轧板 | 1140℃±10℃ ×10min/AC | 900℃×60min/AC | 1000 | 78 | 910 | —
δ1.5冷轧板 | 1140℃±10℃ ×10min/AC | 700℃×200h/AC | 700 | 245 | 124 | —
δ1.5冷轧板 | 1140℃±10℃ ×10min/AC | 800℃×200h/AC | 800 | 132 | 91 | —
δ1.5冷轧板 | 1140℃±10℃ ×10min/AC | 900℃×200h/AC | 900 | 51 | 122 | —
δ1.5冷轧板 | 1140℃±10℃ ×10min/AC | 950℃×200h/AC | 950 | 294 | 115 | —
δ1.5冷轧板 | 1150℃×10min/AC | — | 900 | 51 | 296 | 29
δ1.5冷轧板 | 1150℃×10min/AC | 700℃×100h/AC | 900 | 51 | 424 | 30
δ1.5冷轧板 | 1150℃×10min/AC | 900℃×100h/AC | 900 | 51 | 241 | 42

## 3.9.1
取样 | t/h | εP/% | 在650℃，σ/MPa | 在700℃，σ/MPa | 在800℃，σ/MPa | 在900℃，σ/MPa | 在1000℃，σ/MPa
冷轧板 1100℃/AC | 100 | 0.2 | — | — | 44 | 25 | —
冷轧板 1100℃/AC | 100 | 0.2 | — | — | 39 | — | —
冷轧板 1100℃/AC | 100 | 1 | 186 | 127 | 69 | 39 | 22
冷轧板 1100℃/AC | 100 | 5 | 250 | — | — | — | 24

## 3.9.2
取样/mm | 热处理 | σ/MPa | 800℃,100h的蠕变性能_εt/% | 800℃,100h的蠕变性能_εP/% | 800℃,100h的蠕变性能_εe/%
冷轧板 | 1140℃±10℃×10min/AC | 54 | 0.212 | 0.179 | 0.033
冷轧板 | 1140℃±10℃×10min/AC | 118 | 2.781 | 2.685 | 0.096
冷轧板 | 1140℃±10℃×10min/AC | 127 | 3.247 | 3.145 | 0.102
d48棒材 | 1160℃×1.5h/AC | 25 | 0.0805 | 0.0704 | —
d48棒材 | 1160℃×1.5h/AC+700℃×200h/AC | 34 | 0.1188 | 0.099 | —
d48棒材 | 1160℃×1.5h/AC+700℃×200h/AC | 47 | 0.1725 | 0.1442 | —

## 3.9.3
取样 | t/s | εP/% | 在800℃，σ/MPa | 在900℃，σ/MPa
冷轧板 供应状态 σb=804MPa | 10 | 0.5 | 299 | 167
冷轧板 供应状态 σb=804MPa | 60 | 0.5 | 245 | 127
冷轧板 供应状态 σb=804MPa | 120 | 0.5 | 226 | 113
冷轧板 供应状态 σb=804MPa | 180 | 0.5 | 216 | 103
冷轧板 供应状态 σb=804MPa | 300 | 0.5 | 201 | 93
冷轧板 供应状态 σb=804MPa | 10 | 1 | 329 | 177
冷轧板 供应状态 σb=804MPa | 60 | 1 | 289 | 142
冷轧板 供应状态 σb=804MPa | 120 | 1 | 245 | 127
冷轧板 供应状态 σb=804MPa | 180 | 1 | 235 | 118
冷轧板 供应状态 σb=804MPa | 300 | 1 | 216 | 108

## 3.10.1.1
取样/mm | 热处理 | 在800℃、Nf=10^7周，σ-1/MPa | 在900℃、Nf=10^7周，σ-1/MPa | 在1000℃、Nf=10^7周，σ-1/MPa
冷轧板 | 1100℃/AC | 206 | 147 | 78
d48棒 | 1160℃×1.5h/AC | 800℃、186MPa，Nf>10^7周 | 800℃、186MPa，Nf>10^7周 | 800℃、186MPa，Nf>10^7周
d48棒 | 1160℃×1.5h/AC+700℃×200h/AC | 800℃、186MPa，Nf>10^7周 | 800℃、186MPa，Nf>10^7周 | 800℃、186MPa，Nf>10^7周

## 3.10.3.1
取样/mm | 涂层 | 在以下循环温度、至出现0.5mm裂纹，N/周
|  | 800℃→20℃ | 850℃→20℃ | 900℃→20℃ | 950℃→20℃ | 1000℃→20℃
δ1.5冷轧板 供应状态 | 无 | 70～90 | 50～60 | 50～55 | 40～45 | 30
δ1.5冷轧板 供应状态 | 涂3B-62珐琅 | 100 | 70 | 50 | 40～45 | 40

## 3.10.3.2
取样/mm | 热处理 | θ/℃ | N=60周，裂纹长度/mm
δ1.5冷轧板 | 1140℃×10min/AC | 700→20 | 0.47
δ1.5冷轧板 | 1140℃×10min/AC | 800→20 | 0.58
δ1.5冷轧板 | 1140℃×10min/AC | 900→20 | 0.6
δ1.5冷轧板 | 固溶+400℃×200h/AC | 900→20 | 0.62
δ1.5冷轧板 | 固溶+500C×200h/AC | 900→20 | 0.84
δ1.5冷轧板 | 固溶+700℃×200h/AC | 900→20 | 0.77
δ1.5冷轧板 | 固溶+800℃×200h/AC | 900→20 | 0.95
δ1.5冷轧板 | 固溶+900℃×200h/AC | 900→20 | 0.99

## 4.1
加工类型 | 加热温度 | 开锻(轧)/终锻(轧)温度 | 变形量
钢锭开坯 | 1120℃±20℃ | 开锻>980℃；终锻≥930℃ | 一次加热的变形程度为40%，压下量<20mm
板坯轧制 | 1150℃±20℃ | 开轧>1050℃；终轧≥900℃ | 最后一道压下率不小于10%
热轧薄板 | 粗轧1160℃±10℃ 精轧1060℃±10℃ | 开轧>1000℃；终轧≥800℃ | 热轧的火次及道次不限
冷轧薄板 | — | — | 压下率为20%～30%，平整量为1%～3%

## 4.2
取样/mm | 热处理 | 反复弯曲N,/次数 | 杯突深度/mm | 深拉系数
δ1.5冷轧板 | 1150℃/AC | 12 | 10.9 | 1.96

## 4.3.1
弧压/V | 电流/A | 钨极直径/mm | 氩气流量/(L/min) | 焊速/(m/min)
8～10 | 100～125 | 2 | 10 | 0.33～0.42

## 4.3.1_2
初级电压/V | 功率级数 | 脉冲/s | 休止/s | 加热/格 | 滚盘宽/mm_上 | 滚盘宽/mm_下 | 滚盘压力/N | 焊速/(m/min)
380 | 2 | 0.24 | 0.18 | 7.5～8.5 | 6(+1) | 6(+1) | 5885～7355 | 0.42

## 4.3.2
焊接方法 | 焊接材料 | 在20℃，接头σb/MPa | 在700℃，接头σb/MPa | 在800℃，接头σb/MPa | 在900℃，接头σb/MPa | 在1000℃，接头σb/MPa
自动氩弧焊 | GH1131+GH1131 | 841 | 519 | 356 | 205 | 107
自动氩弧焊 | GH1131+GH3044 | 751 | 526 | 343 | 216 | 109
自动氩弧焊 | GH1131+GH3039 | 749 | — | 307 | — | —
自动氩弧焊 | GH1131+GH1140 | 682 | 一 | 257 | — | —
自动氩弧焊 | GH1131+GH3030 | 760 | 366 | — | — | —
缝焊 | GH1131+GH1131 | 817 | 523 | 348 | 207 | 113
缝焊 | GH1131+GH3044 | 853 | 494 | 348 | 206 | 98
缝焊 | GH1131+GH3039 | 870 | — | 321 | — | —
缝焊 | GH1131+GH1140 | 724 | — | 265 | — | —
缝焊 | GH1131+GH3030 | 849 | — | — | — | —

## 4.3.2_2
焊接方法 | 焊接材料 | θ/℃ | σ/MPa | 焊后未处理，接头τ/h_ | 焊后经1200℃×10min/AC处理，接头τ/h
无填料自动氩弧焊 | GH1131+GH1131 | 900 | 51 | 172 | 300
无填料自动氩弧焊 | GH1131+GH3044 | 900 | 51 | 53 | 159
缝焊 | GH1131+GH1131 | 900 | 51 | 67 | 130
缝焊 | GH1131+GH3044 | 900 | 51 | 30 | 197

## 4.5
类别 | 溶液成分 | 溶液温度/℃ | 浸洗时间/min
碱洗 | 75%～80%NaOH+20%～25%NaNO₃ | 450～560 | 热轧板10～20；冷轧板1～8
酸洗 | 15%～22%H₂SO₄+1%～3%NaCl+H₂O | 75～95 | 10～25
白化 | 8%～12%H2SO4+8%～12%NaNO₃+H₂O | 50～80 | ≤4
表面氧化皮 | 在HF-HNO3-H2SO4水溶液中酸洗或用吹砂法清除

## 4.7
合金 | 涂层 | 喷涂厚度/μm | 热震次数 | 涂层情况
GH4044 | W-2 | 40～60 | 6 | 涂层表面无变化、无掉瓷
GH1131 | W-2 | 51～55 | 6 | 涂层表面黑暗，点状掉瓷
GH4044 | B-1000 | 40～60 | 6 | 涂层表面无变化、无掉瓷
GH1131 | B-1000 | 40～60 | 6 | 涂层表面无变化、无掉瓷