## 1.7
元素 | C | Cr | Ni | Co | W | Mo | Al | Ti | Fe | Ce | B | Zr | Mn | Si | P | S | Pb | Sn | Sb | Bi | As
质量分数/% | 0.10～0.18 | 9.50～11.00 | 余 | 9.50～10.50 | 4.50～5.20 | 3.50～4.20 | 5.00～5.80 | 2.00～2.90 | ≤0.50 | 0.01 | 0.015～0.026 | 0.030～0.100 | ≤0.50 | ≤0.30 | ≤0.020 | ≤0.010 | ≤0.0005 | ≤0.001 | ≤0.001 | ≤0.0001 | ≤0.001

## 2.3
θ/℃ | 150 | 200 | 300 | 400 | 500 | 600 | 700 | 800 | 900 | 950
λ/[W/(m·℃)] | 11.72 | 12.98 | 14.65 | 15.91 | 17.17 | 18.84 | 20.1 | 21.35 | 23.03 | 23.87

## 2.7
θ/℃ | 20～100 | 20～200 | 20～300 | 20～400 | 20～500 | 20～600 | 20～700 | 20～800 | 20～900 | 20～1000
α/(10^(-6)℃^-1) | 11.6 | 12.2 | 12.6 | 12.9 | 13.2 | 13.4 | 13.8 | 14.3 | 15 | 16

## 2.10
θ/℃ | 30 | 100 | 200 | 300 | 400 | 500 | 600 | 650 | 700 | 750 | 800 | 850 | 900
ED/GPa | 203 | 200 | 194 | 190 | 186 | 181 | 178 | 173 | 168 | 164 | 161 | 156 | 150
G/GPa | 80 | 78 | 76 | 75 | 72 | 70 | 68 | 67 | 66 | 64 | 62 | — | —
μ | 0.27 | 0.28 | 0.27 | 0.28 | 0.29 | 0.29 | 0.3 | 0.28 | 0.28 | 0.29 | 0.29 | — | —

## 2.11
t/h | 950℃，氧化速率/[g/(m²·h)] | 1000℃，氧化速率/[g/(m²·h)] | 1100℃，氧化速率/[g/(m²·h)]
25 | 0.1 | 0.12 | 0.34
50 | 0.066 | 0.06 | 0.21
75 | 0.05 | 0.05 | 0.16
100 | 0.04 | 0.04 | 0.14

## 2.12
试样状态 | θ/℃ | 100h的失重值/(mg/cm²) | 表面状况
铸态，基材 | 900 | 97.8 | 试样全部剥皮发绿，布满腐蚀坑
固渗法渗Al | 900 | 10.5 | 试样均为灰色，个别根部腐蚀严重
料浆法渗AlSi | 900 | 2.22 | 试样均为灰色，表面光滑无腐蚀坑

## 3.1.1
标准号 | 品种 | 取样 | 持久性能_θ/℃ | 持久性能_σ/MPa | 持久性能_τ/h | 持久性能_δ₅/% | 持久性能_ψ/%
GJB 5512.1 HB 7763 | 母合金 | 精铸试棒 铸态 | 750 | 685 | ≥45 | — | —
GJB 5512.1 HB 7763 | 母合金 | 精铸试棒 铸态 | 750 | 706 | ≥23 | — | —
GJB 5512.1 HB 7763 | 母合金 | 精铸试棒 铸态 | 900 | 315 | ≥80 | — | —
GJB 5512.1 HB 7763 | 母合金 | 精铸试棒 铸态 | 950 | 215 | ≥80 | — | —
GJB 5512.1 HB 7763 | 母合金 | 精铸试棒 铸态 | 950 | 235 | ≥23 | — | —

## 3.1.2
取样 | 室温拉伸项目 | S | -3σ | A | B | Xbar | s | 炉批次 | 样本大小n
精铸试棒 铸态 | σb/MPa | 675 | 670 | 690 | 715 | 752 | 23.7 | 114 | 225
精铸试棒 铸态 | δ₅/% | 6 | — | — | — | 9 | — | — | —
精铸试棒 铸态 | ψ/% | 8 | — | — | — | 12 | — | — | —

## 3.1.2_2
取样/mm | θ/℃ | σ/MPa | 持久τ/h_Xbar | 持久τ/h_s
叶片榫头 d3试样，铸态 | 760 | 647 | 90 | 40.2
叶片榫头 d4试样，铸态 | 900 | 314 | 97 | 24.2

## 3.7.1
取样 | θ/℃ | σb/MPa | δ₅/% | ψ/%
精铸试棒 铸态 | 20 | 1000 | 7.5 | 13.5
精铸试棒 铸态 | 700 | 1000 | 10 | 14.5
精铸试棒 铸态 | 800 | 990 | 10 | 14
精铸试棒 铸态 | 900 | 775 | 11 | 18
精铸试棒 铸态 | 1000 | 515 | 11 | 17

## 3.7.2
取样/mm | θ/℃ | σb/MPa | δ/%
叶片榫头，d3试样 铸态 | 700 | 1110 | 5.8
叶片榫头，d3试样 铸态 | 900 | 740 | 6.1

## 3.7.3
取样 | 应力时效规范_θ/℃ | 应力时效规范_σ/MPa | 应力时效规范_t/h | 900℃拉伸_σb/MPa | 900℃拉伸_δ₅/% | 900℃拉伸_ψ/%
精铸试棒 铸态 | 700 | 392 | 100 | 745 | 14 | 27.5
精铸试棒 铸态 | 700 | 392 | 200 | 745 | 8 | 22.5
精铸试棒 铸态 | 800 | 245 | 100 | 750 | 13.5 | 22.5
精铸试棒 铸态 | 800 | 245 | 200 | 745 | 15.5 | 19
精铸试棒 铸态 | 800 | 245 | 300 | 805 | — | —
精铸试棒 铸态 | 850 | 147 | 500 | 695 | 12 | 23
精铸试棒 铸态 | 850 | 147 | 1000 | 685 | 11.5 | 21.5
精铸试棒 铸态 | 900 | 147 | 100 | 720 | 10 | 12.5
精铸试棒 铸态 | 900 | 147 | 200 | 695 | 10.5 | 15.5
精铸试棒 铸态 | 900 | 147 | 300 | 655 | 13.5 | 19
精铸试棒 铸态 | 900 | 147 | 400 | 685 | 9 | 15.5

## 3.8.1
取样 | θ/℃ | σt/h/MPa_σ50 | σt/h/MPa_σ100 | σt/h/MPa_σ300 | σt/h/MPa_σ600 | σt/h/MPa_σ1000 | σt/h/MPa_σ1500 | σt/h/MPa_σ2000 | σt/h/MPa_σ3000
精铸试棒 铸态 | 650 | — | 846 | 836 | 827 | 812 | 801 | 793 | —
精铸试棒 铸态 | 700 | 817 | 799 | 763 | 744 | 716 | 698 | 686 | 667
精铸试棒 铸态 | 750 | 732 | 700 | 647 | 622 | 586 | 565 | 549 | 528
精铸试棒 铸态 | 760 | — | 677 | 621 | 594 | 558 | 536 | 521 | —
精铸试棒 铸态 | 800 | 612 | 574 | 513 | 485 | 448 | 427 | 412 | 391
精铸试棒 铸态 | 816 | — | 532 | 471 | 442 | 406 | 385 | 371 | —
精铸试棒 铸态 | 850 | 482 | 442 | 383 | 357 | 324 | 304 | 291 | 273
精铸试棒 铸态 | 900 | 358 | 323 | 271 | 249 | 221 | 206 | 195 | 181
精铸试棒 铸态 | 927 | — | 267 | 221 | 201 | 177 | 163 | 154 | —
精铸试棒 铸态 | 950 | 254 | 225 | 182 | 165 | 144 | 133 | 126 | 115
精铸试棒 铸态 | 982 | — | 174 | 139 | 125 | 108 | 99 | 92 | —
精铸试棒 铸态 | 1000 | 173 | 150 | 119 | 106 | 91 | 82 | 77 | 71
精铸试棒 铸态 | 1050 | — | 96 | 75 | 66 | 56 | 50 | 47 | —

## 3.8.3
取样 | θ/℃ | σ/MPa | τ/h | δ₅/% | ψ/%
精铸试棒 铸态 | 700 | 794 | 285 | 4.5 | 6
精铸试棒 铸态 | 750 | 686 | 173 | 7 | 7.8
精铸试棒 铸态 | 760 | 647 | 257 | 6.8 | 7.2
精铸试棒 铸态 | 800 | 569 | 159 | 7 | 9.8
精铸试棒 铸态 | 900 | 314 | 110 | 8.1 | 13
精铸试棒 铸态 | 950 | 216 | 138 | 8.5 | 12.7
精铸试棒 铸态 | 982 | 206 | 52 | 8.4 | 11.1
精铸试棒 铸态 | 1000 | 147 | 132 | 6 | 8.9

## 3.8.4
取样/mm | 时效规范_θ/℃ | 时效规范_t/h | 900℃，314MPa持久_τ/h | 900℃，314MPa持久_δ/% | 900℃，314MPa持久_ψ/%
叶片榫头 d3试样 铸态 | 850 | 100 | 54 | — | —
叶片榫头 d3试样 铸态 | 850 | 200 | 50 | — | —
叶片榫头 d3试样 铸态 | 850 | 500 | 55 | — | —
叶片榫头 d3试样 铸态 | 850 | 800 | 38 | 12 | 27.4
叶片榫头 d3试样 铸态 | 850 | 1000 | 40 | 8.5 | 27.8
叶片榫头 d3试样 铸态 | 850 | 2000 | 45 | — | —

## 3.9.1
取样 | θ/℃ | σ/MPa | 100h的蠕变性能_εt/% | 100h的蠕变性能_εP/% | εP=0.2%，100h，σ/MPa
精铸试棒 d10试样 铸态 | 800 | 343 | 0.284 | 0.066 | —
精铸试棒 d10试样 铸态 | 800 | 373 | 0.288 | 0.051 | —
精铸试棒 d10试样 铸态 | 900 | 147 | 0.198 | 0.108 | 196
精铸试棒 d10试样 铸态 | 900 | 196 | 0.332 | 0.189 | 196

## 3.10.1.1
取样/mm | 状态 | θ/℃ | Nf/周 | σD/MPa | σDH/MPa
精铸试棒 d9.48 试样 | 铸态 | 700 | 10^7 | 275 | 255
精铸试棒 d9.48 试样 | 铸态 | 930 | 10^7 | 284 | —
精铸试棒 d4.0 试样 | 铸态 | 700 | 10^7 | 353 | —
精铸试棒 d4.0 试样 | 铸态 | 930 | 10^7 | 353 | 284

## 3.10.1.3
取样/mm | 时效规范_θ/℃ | 时效规范_t/h | 760℃、σ-1=373MPa，Nf/周
精铸试棒 d4试样 铸态 | 850 | 100 | >1.41×10^6
精铸试棒 d4试样 铸态 | 850 | 200 | >5.04×10^6
精铸试棒 d4试样 铸态 | 850 | 300 | >1.47×10^7
精铸试棒 d4试样 铸态 | 850 | 700 | >6.35×10^6
精铸试棒 d4试样 铸态 | 850 | 800 | >1.13×10^7
精铸试棒 d4试样 铸态 | 850 | 900 | >8.59×10^6
精铸试棒 d4试样 铸态 | 900 | 200 | >1.30×10^7
精铸试棒 d4试样 铸态 | 900 | 600 | >1.16×10^7
精铸试棒 d4试样 铸态 | 900 | 800 | >1.05×10^7

## 3.10.1.4
取样/mm | θ/℃ | σ-1/MPa | Nf/周
叶片榫头 d3试样，铸态 | 700 | 392 | 2.06×10^6
叶片榫头 d3试样，铸态 | 930 | 373 | 5.5×10^6

## 3.10.3.2
叶片状态 | 叶片号 | 1000℃→20℃，150循环周次，裂纹长度/mm | 1000℃→20℃，200循环周次，裂纹长度/mm | 1000℃→20℃，250循环周次，裂纹长度/mm
大余量叶片 (经机加工) 铸态 | 1 | 3.78 | 8.5 | 11.67
大余量叶片 (经机加工) 铸态 | 2 | 1.27 | 4.08 | 7.93
大余量叶片 (经机加工) 铸态 | 3 | 5.1 | 7.3 | 8.56
无余量叶片 铸态 | 4 | 0.35 | 5.88 | 7.75
无余量叶片 铸态 | 5 | 0.6 | 1.11 | 6.23
无余量叶片 铸态 | 6 | 0.63 | 1.6 | 7.28
无余量叶片 铸态 | 7 | 0.75 | 2.55 | 7.65

## 3.10.3.3
叶片状态_None | 叶片号 | 20℃、4mm振幅，振动疲劳_f/Hz | 20℃、4mm振幅，振动疲劳_至产生裂纹，N/周
无余量叶片 铸态 | 1 | 1299 | 4.2×10^6
无余量叶片 铸态 | 2 | 1300 | 3.5×10^6
无余量叶片 铸态 | 3 | 1310 | 8.10×10^6
无余量叶片 铸态 | 4 | 1299 | 4.75×10^6
无余量叶片 铸态 | 5 | 1298 | 1.71×10^6
无余量叶片 铸态 | 6 | 1290 | 5.50×10^6
大余量叶片 (经机加工) 铸态 | 7 | 1281 | 1.77×10^6
大余量叶片 (经机加工) 铸态 | 8 | 1297 | 2.83×10^6
大余量叶片 (经机加工) 铸态 | 9 | 1279 | 1.15×10^6
大余量叶片 (经机加工) 铸态 | 10 | 1314 | 2.09×10^6
大余量叶片 (经机加工) 铸态 | 11 | 1320 | 1.27×10^6
大余量叶片 (经机加工) 铸态 | 12 | 1351 | 1.22×10^6