## 1.7
元素 | C | Cr | Ni | Fe | B | Mn | Si | S | P | N
质量分数/% | ≤0.12 | 23.00～26.00 | 15.00～18.00 | 余 | ≤0.010 | 5.00～7.00 | ≤1.00 | ≤0.020 | ≤0.035 | 0.300～0.450

## 2.3
θ/℃ | 100 | 200 | 300 | 400 | 500 | 600 | 700 | 800 | 900
λ/[W/(m·℃)] | 15.1 | 16.3 | 17.6 | 19.3 | 20.9 | 22.3 | 23.9 | 25.5 | 27.6

## 2.7
θ/℃ | 25～100 | 25～200 | 25～300 | 25～400 | 25～500 | 25～600 | 25～700 | 25～800
α/(10^-6*℃-1) | 15.39 | 16.13 | 16.83 | 17.8 | 18.26 | 18.63 | 18.87 | 19.07

## 2.10
θ/℃ | 20 | 100 | 300 | 400 | 500 | 600 | 700
E/GPa | 209.8 | 200.6 | 193.5 | 185.2 | 155.5 | 140.7 | 126.4

## 3.1.1
标准号 | 品种 | 热处理 | θ/℃ | 拉伸性能_σb/MPa | 拉伸性能_σP0.2/MPa | 拉伸性能_δ₅/% | 拉伸性能_ψ/% | HB | 持久性能_σ/MPa | 持久性能_τ/h
Q/3B 1063 QJ/DT 0160006 Q/GYB 05003 | 热轧和锻制棒材 | 标准热处理 | 20 | ≥740 | ≥345 | ≥45 | ≥45 | 217～163 | — | —
Q/3B 1063 QJ/DT 0160006 Q/GYB 05003 | 热轧和锻制棒材 | 标准热处理 | 900 | ≥180 | — | ≥15 | ≥20 | — | 49 | ≥50
Q/3B 1063 QJ/DT 0160006 Q/GYB 05003 | 热轧和锻制棒材 | 标准热处理 | 900 | ≥180 | — | ≥15 | ≥20 | — | 39 | ≥100

## 3.7.1
取样/mm | θ/℃ | σb/MPa | δ₅/%
δ1.5冷轧板 1150℃/AC | 20 | 784～921 | 47～57
δ1.5冷轧板 1150℃/AC | 500 | 559～627 | 41～51
δ1.5冷轧板 1150℃/AC | 600 | 490～529 | 28～42
δ1.5冷轧板 1150℃/AC | 700 | 392～431 | 14～18
δ1.5冷轧板 1150℃/AC | 800 | 194～333 | 15～20
δ1.5冷轧板 1150℃/AC | 900 | 186～225 | 22～32

## 3.7.2
取样/mm | θ/℃ | σb/MPa | σP0.2/MPa | δ₅/% | ψ/% | σbH/MPa | σbH/σb
d16 热棒材 1100℃×45min/A | 20 | 795 | 380 | 56 | 72 | — | —
d16 热棒材 1100℃×45min/A | 300 | 610 | 225 | 55 | 70 | — | —
d16 热棒材 1100℃×45min/A | 400 | 600 | 220 | 57 | 71 | — | —
d16 热棒材 1100℃×45min/A | 500 | 555 | 210 | 57 | 70 | 695 | 1.25
d16 热棒材 1100℃×45min/A | 600 | 490 | 189 | 43 | 47 | — | —
d16 热棒材 1100℃×45min/A | 700 | 395 | 185 | 26 | 26 | 455 | 1.15
d16 热棒材 1100℃×45min/A | 800 | 310 | 177 | 27 | 26 | — | —
d16 热棒材 1100℃×45min/A | 900 | 210 | 166 | 40 | 35 | — | —
d16 热棒材 1100℃×45min/A | 950 | 145 | 125 | 41 | 50 | — | —

## 3.7.3
取样/mm | 时效规范_θ/℃ | 时效规范_t/h | 20℃拉伸_σb/MPa | 20℃拉伸_σP0.2/MPa | 20℃拉伸_δ₅/% | 20℃拉伸_ψ/% | 900℃拉伸_σb/MPa | 900℃拉伸_σP0.2/MPa | 900℃拉伸_δ₅/% | 900℃拉伸_ψ/%
d16热棒材 1100℃×45min/AC | — | — | 815 | 415 | 55 | 74 | 210 | 166 | 40 | 35
d16热棒材 1100℃×45min/AC | 300 | 100 | 810 | 400 | 54 | 73 | 200 | 165 | 35 | 45
d16热棒材 1100℃×45min/AC | 300 | 500 | 805 | 400 | 55 | 77 | 205 | 165 | 47 | 41
d16热棒材 1100℃×45min/AC | 300 | 1000 | 805 | 395 | 55 | 74 | 200 | 160 | 41 | 41
d16热棒材 1100℃×45min/AC | 500 | 100 | 790 | 400 | 55 | 74 | 200 | 160 | 38 | 38
d16热棒材 1100℃×45min/AC | 500 | 500 | 795 | 390 | 55 | 74 | 205 | 165 | 31 | 38
d16热棒材 1100℃×45min/AC | 500 | 1000 | 800 | 400 | 56 | 71 | 200 | 160 | 34 | 39
d16热棒材 1100℃×45min/AC | 600 | 100 | 810 | 418 | 52 | 71 | 200 | 160 | 30 | 36
d16热棒材 1100℃×45min/AC | 600 | 500 | 810 | 410 | 49 | 48 | 200 | 155 | 29 | 34
d16热棒材 1100℃×45min/AC | 600 | 1000 | 815 | 415 | 49 | 55 | 200 | 165 | 31 | 40

## 3.8.1
取样/mm | θ/℃ | σ/MPa | τ/h | δ₅/%
δ1.5冷轧板 1080℃×8min/AC | 700 | 118 | >361 | —
δ1.5冷轧板 1080℃×8min/AC | 800 | 98 | 121～148 | 16～28
δ1.5冷轧板 1080℃×8min/AC | 900 | 49 | 35～56 | 46～60

## 3.8.4
取样/mm | θ/℃ | σ/MPa | τ/h
d16热轧棒 标准热处理 | 700 | 49 | >3562.00
d16热轧棒 标准热处理 | 700 | 80 | >3567.50
d16热轧棒 标准热处理 | 700 | 160 | 1198.75
d16热轧棒 标准热处理 | 700 | 175 | 689.42
d16热轧棒 标准热处理 | 700 | 200 | 128.42
d16热轧棒 标准热处理 | 700 | 270 | 4.75
d16热轧棒 标准热处理 | 800 | 49 | 1396
d16热轧棒 标准热处理 | 800 | 80 | 443.33
d16热轧棒 标准热处理 | 800 | 110 | 163.88
d16热轧棒 标准热处理 | 800 | 130 | 65.83
d16热轧棒 标准热处理 | 800 | 160 | 23.73
d16热轧棒 标准热处理 | 900 | 20 | 988.03
d16热轧棒 标准热处理 | 900 | 30 | 595.67
d16热轧棒 标准热处理 | 900 | 40 | 145.17
d16热轧棒 标准热处理 | 900 | 49 | 108.08
d16热轧棒 标准热处理 | 900 | 49 | 94.83
d16热轧棒 标准热处理 | 900 | 80 | 13.42

## 3.8.4_2
取样/mm | θ/℃ | σ/MPa | τh/h
d16热轧棒 标准热处理 | 800 | 110 | >180.00
d16热轧棒 标准热处理 | 900 | 49 | >180.00

## 3.8.5
取样/mm | 时效规范_θ/℃ | 时效规范_t/h | 900℃、49MPa持久τ/h
d16热棒材 1100℃×45min/AC | — | — | 104.53
d16热棒材 1100℃×45min/AC | 300 | 100 | 74.49
d16热棒材 1100℃×45min/AC | 300 | 500 | 70.6
d16热棒材 1100℃×45min/AC | 300 | 1000 | 106.6
d16热棒材 1100℃×45min/AC | 500 | 100 | 135.33
d16热棒材 1100℃×45min/AC | 500 | 500 | 88.77
d16热棒材 1100℃×45min/AC | 500 | 1000 | 100.07
d16热棒材 1100℃×45min/AC | 600 | 100 | 71.03
d16热棒材 1100℃×45min/AC | 600 | 500 | 69.41
d16热棒材 1100℃×45min/AC | 600 | 1000 | 41.79

## 3.9
取样/mm | θ/℃ | σ/MPa | t/h | εP/%
d22热轧棒 标准热处理 | 600 | 180 | 100 | 0.081
d22热轧棒 标准热处理 | 600 | 190 | 100 | 0.129
d22热轧棒 标准热处理 | 600 | 195 | 100 | 0.258
d22热轧棒 标准热处理 | 600 | 205 | 100 | 0.554
d22热轧棒 标准热处理 | 600 | 210 | 100 | 1.106
d22热轧棒 标准热处理 | 650 | 155 | 100 | 0.061
d22热轧棒 标准热处理 | 650 | 165 | 100 | 0.104
d22热轧棒 标准热处理 | 650 | 180 | 100 | 0.316
d22热轧棒 标准热处理 | 650 | 188 | 100 | 0.516
d22热轧棒 标准热处理 | 650 | 195 | 100 | 0.7434
d22热轧棒 标准热处理 | 700 | 130 | 100 | 0.123
d22热轧棒 标准热处理 | 700 | 145 | 100 | 0.134
d22热轧棒 标准热处理 | 700 | 152 | 100 | 0.225
d22热轧棒 标准热处理 | 700 | 160 | 100 | 0.314
d22热轧棒 标准热处理 | 700 | 165 | 100 | 0.502
d22热轧棒 标准热处理 | 700 | 172 | 100 | 0.983

## 3.10.3
取样/mm | θ/℃ | 至0.5mm裂纹，N/周
δ1.5冷轧板 1150℃/AC | 800→20 | 65
δ1.5冷轧板 1150℃/AC | 900→20 | 23
δ1.5冷轧板 1150℃/AC | 1000→20 | 20

## 4.2
取样/mm | 热处理 | 反复弯曲Nb/次数 | 杯突深度/mm
δ0.8冷轧板 | 1080℃/AC | 52～60 | 12.6～12.7
δ1.0冷轧板 | 1080℃/AC | 56～57 | 12.2～13.6