## 1.7
元素 | C | Cr | Ni | Mo | Al | Ti | Fe | B | Zr | Mn | Si | P | S | Pb | Bi | As | Sn | Sb
质量分数/% | 0.10～0.20 | 14.00～17.00 | 余 | 4.50～6.00 | 3.25～4.00 | 2.00～3.00 | ≤1.00 | 0.050～0.100 | 0.030～0.080 | ≤0.10 | ≤0.30 | ≤0.020 | ≤0.010 | ≤0.0005 | ≤0.00005 | ≤0.005 | ≤0.002 | ≤0.001

## 2.3
θ/℃ | 100 | 200 | 300 | 400 | 500 | 600 | 700 | 800 | 900
λ/[W/(m·℃)] | 13.82 | 15.07 | 18 | 19.26 | 19.68 | 20.93 | 22.61 | 24.28 | 25.54

## 2.7
θ/℃ | 20～100 | 20～200 | 20～300 | 20～400 | 20～500 | 20～600 | 20～700 | 20～800 | 20～900
α/(10^(-6)℃^-1) | 11.82 | 12.44 | 12.94 | 13.3 | 13.59 | 13.93 | 14.27 | 14.82 | 15.45

## 2.10
θ/℃ | 30 | 100 | 200 | 300 | 400 | 500 | 600 | 650 | 700 | 750 | 800 | 850 | 900
ED/GPa | 203 | 195 | 190 | 185 | 179 | 175 | 170 | 166 | 162 | 159 | 156 | 150 | 145
G/GPa | 76 | 75 | 73 | 72 | 70 | 68 | 66 | 64 | 63 | 62 | 60 | 一 | —
μ | 0.33 | 0.3 | 0.3 | 0.29 | 0.29 | 0.29 | 0.3 | 0.29 | 0.29 | 0.29 | 0.29 | — | —

## 2.11
t/h | 900℃，氧化速率/[g/(m²·h)] | 1000℃，氧化速率/[g/(m²·h)]
25 | 0.065 | 0.591
50 | 0.059 | 0.349
75 | 0.055 | 0.343
100 | 0.054 | 0.327
1000 | 0.025 | —

## 2.12
合金 | θ/℃ | 100h，腐蚀失重值/(mg/cm²) | 300h，腐蚀失重值/(mg/cm²) | 400h，腐蚀失重值/(mg/cm²) | 500h，腐蚀失重值/(mg/cm²)
K406 | 850 | 1.31 | 2.06 | 2.37 | 2.935
IN738 | 850 | — | — | — | 3.55
K4537 | 850 | — | — | — | 3.515

## 3.1.1
标准号 | 品种 | 取样 | 热处理 | 拉伸性能_θ/℃ | 拉伸性能_σb/MPa | 拉伸性能_δ₅/% | 拉伸性能_ψ/% | 持久性能_θ/℃ | 持久性能_σ/MPa | 持久性能_τ/h
GIB 5512.1 HB 7763 | 母合金 | 精铸试棒 | 标准热处理 | 800 | ≥665 | ≥4 | ≥8 | 850 | 275 | ≥50

## 3.1.2
取样 | 室温拉伸项目 | S | -3σ | A | B | Xbar | s | 炉批数 | 样本大小n
精铸试棒 标准热处理 | σb/MPa | 665 | 730 | 755 | 785 | 830 | 28.5 | 52 | 104
精铸试棒 标准热处理 | δ₅/% | 4 | — | — | — | 11 | — | 52 | 104
精铸试棒 标准热处理 | ψ/% | 8 | — | — | — | 18 | — | 52 | 104

## 3.7.1
取样 | θ/℃ | σb/MPa | δ₅/% | ψ/%
精铸试棒 标准热处理 | 20 | 790 | 5 | 6.5
精铸试棒 标准热处理 | 600 | 735 | 9.5 | 11.5
精铸试棒 标准热处理 | 700 | 805 | 4.5 | 8.5
精铸试棒 标准热处理 | 800 | 815 | 8 | 13.5
精铸试棒 标准热处理 | 850 | 685 | 12 | 16
精铸试棒 标准热处理 | 900 | 560 | 21 | 44

## 3.7.2
取样 | 时效规范_θ/℃ | 时效规范_t/h | 700℃拉伸_σb/MPa | 700℃拉伸_δ₅/% | 700℃拉伸_ψ/% | 800℃拉伸_σb/MPa | 800℃拉伸_δ₅/% | 800℃拉伸_ψ/%
精铸试棒 标准热处理 | 650 | 1000 | 810 | 3.8 | 9.5 | 805 | 5.5 | 11
精铸试棒 标准热处理 | 650 | 2000 | 845 | 2.7 | 4.7 | 770 | 14 | 25
精铸试棒 标准热处理 | 650 | 3000 | 825 | 3.5 | 8 | 810 | 7 | 5.5
精铸试棒 标准热处理 | 750 | 1000 | 820 | 2.6 | 3.3 | 765 | 11 | 10.5
精铸试棒 标准热处理 | 750 | 2000 | 865 | 2.9 | 2.4 | 735 | 11 | 12
精铸试棒 标准热处理 | 750 | 3000 | 845 | 3.3 | 4 | 715 | 11 | 17.5
精铸试棒 标准热处理 | 850 | 1000 | 840 | 4.7 | 6.5 | 735 | 15 | 22
精铸试棒 标准热处理 | 850 | 2000 | 810 | 4.2 | 6 | 740 | 18 | 22
精铸试棒 标准热处理 | 850 | 3000 | 900 | 4.9 | 3.2 | 720 | 14 | 30

## 3.7.3
取样 | 应力时效规范_θ/℃ | 应力时效规范_σ/MPa | 应力时效规范_t/h | 800℃拉伸_σb/MPa | 800℃拉伸_δ₅/% | 800℃拉伸_ψ/%
精铸试棒 标准热处理 | 650 | 588 | 2250 | 795 | 8.5 | 9
精铸试棒 标准热处理 | 800 | 245 | 200 | 695 | 14 | 15.5

## 3.7.4
取样/mm | 热处理 | 800℃拉伸_σb/MPa | 800℃拉伸_δ/% | 800℃拉伸_ψ/%
叶片榫头 d3试样 | 标准热处理 | (684～781)/740 | (4.0～10.0)/7.0 | (6.4～19.8)/11.0
叶身 δ1试样 | 标准热处理 | (554～921)/725 | (5.2～11.3)/9.5 | —
精铸试棒 | 标准热处理 | (777～838)/795 | (4.8～20.0)/13.0 | (8.2～32.7)/22.0
注：表内数据分子为范围值，分母为平均值。

## 3.8.1
取样 | θ/℃ | σt/h/MPa_σ100 | σt/h/MPa_σ300 | σt/h/MPa_σ500 | σt/h/MPa_σ800 | σt/h/MPa_σ1000 | σt/h/MPa_σ1500 | σt/h/MPa_σ2000 | σt/h/MPa_σ3000
精铸试棒 标准热处理 | 650 | 761 | 740 | 725 | 708 | — | — | — | —
精铸试棒 标准热处理 | 700 | 669 | 615 | 586 | 558 | — | — | — | —
精铸试棒 标准热处理 | 750 | 527 | 461 | 430 | 400 | — | — | — | —
精铸试棒 标准热处理 | 800 | 389 | 329 | 303 | 279 | — | — | — | —
精铸试棒 标准热处理 | 850 | 382 | 237 | 218 | 202 | — | — | — | —
精铸试棒 标准热处理 | 708 | — | — | — | — | 699 | 681 | 666 | 644
精铸试棒 标准热处理 | 558 | — | — | — | — | 543 | 516 | 497 | 468
精铸试棒 标准热处理 | 400 | — | — | — | — | 386 | 361 | 343 | 319
精铸试棒 标准热处理 | 279 | — | — | — | — | 268 | 249 | 237 | 220
精铸试棒 标准热处理 | 202 | — | — | — | — | 195 | 183 | 177 | 167

## 3.8.3
取样 | θ/℃ | 光滑试样_σ/MPa | 光滑试样_τ/h | 光滑试样_δ₅/% | 缺口试样_σ/MPa | 缺口试样_τH/h
精铸试棒 标准热处理 | 600 | 667 | >200 | — | 667 | >200
精铸试棒 标准热处理 | 650 | 549 | >200 | — | 549 | >300
精铸试棒 标准热处理 | 650 | 667 | 1982 | — | — | —
精铸试棒 标准热处理 | 700 | 608 | 266 | — | — | —
精铸试棒 标准热处理 | 700 | 657 | 148 | — | — | —
精铸试棒 标准热处理 | 750 | 451 | 390 | — | — | —
精铸试棒 标准热处理 | 750 | 363 | 1785 | 11.7 | — | —
精铸试棒 标准热处理 | 750 | 373 | 1804 | — | — | —
精铸试棒 标准热处理 | 800 | 333 | >200 | — | 333 | >300
精铸试棒 标准热处理 | 850 | 245 | >200 | — | — | —
精铸试棒 标准热处理 | 850 | 186 | 1173 | 15 | — | —
精铸试棒 标准热处理 | 850 | 177 | 1755 | — | — | —
精铸试棒 标准热处理 | 900 | 177 | >150 | — | — | —

## 3.8.4
取样 | 时效规范_θ/℃ | 时效规范_t/h | 850℃，245MPa持久_τ/h | 850℃，245MPa持久_δ₅/% | 850℃，245MPa持久_ψ/% | 700℃，657MPa持久_τ/h | 700℃，657MPa持久_δ₅/% | 700℃，657MPa持久_ψ/%
精铸试棒 标准热处理 | 650 | 1000 | 371 | 20 | 31.1 | 91 | 6.6 | 15.3
精铸试棒 标准热处理 | 650 | 2000 | 312 | 28 | 42.3 | 144 | 8 | 13.7
精铸试棒 标准热处理 | 650 | 3000 | 284 | 16 | 46.8 | 131 | 5 | 9.9
精铸试棒 标准热处理 | 750 | 1000 | 269 | 17.8 | 22.8 | 92 | 12.6 | 11.6
精铸试棒 标准热处理 | 750 | 2000 | — | — | — | 82 | 14.2 | 20.7
精铸试棒 标准热处理 | 750 | 3000 | — | — | — | 33 | 18.4 | 19
精铸试棒 标准热处理 | 850 | 1000 | 261 | 20.3 | 35.9 | 64 | 13.4 | 18.9
精铸试棒 标准热处理 | 850 | 2000 | 373 | 16 | 27.5 | 77 | 3.4 | 22.7
精铸试棒 标准热处理 | 850 | 3000 | 269 | 17.6 | 29.6 | 73 | 5.2 | 21

## 3.8.5
热处理 | 取样/mm | 850℃持久_σ/MPa | 850℃持久_τ/h
标准热处理 | 叶片榫头 d3试样 | 245 | (119~214)/166
标准热处理 | 叶身δ1试样 | 245 | (100~191)/151
标准热处理 | 精铸试棒 | 245 | >100
①分子为范围值，分母为平均值。

## 3.9
取样 | θ/℃ | t/h | εP/% | σ/MPa
精铸试棒 标准热处理 | 800 | 100 | 0.2 | 226
精铸试棒 标准热处理 | 900 | 100 | 0.2 | 157

## 3.10.1.1
取样 | 热处理 | θ/℃ | Nf/ 周 | σD/MPa | σ/MPa
精铸试棒 d9.5试样 | 标准热处理 | 700 | 10^7 | 294 | —
精铸试棒 d4.0试样 | 标准热处理 | 550 | 10^7 | 353 | 314
精铸试棒 d4.0试样 | 标准热处理 | 650 | 10^7 | 392 | 343
精铸试棒 d4.0试样 | 标准热处理 | 750 | 10^7 | 373 | 314

## 3.10.1.2
取样 | θ/℃ | σD/MPa(10^7周)_标准状态 | σD/MPa(10^7周)_喷丸处理 | σDH/MPa(10^7周)_标准状态 | σDH/MPa(10^7周)_喷丸处理
精铸试棒 d4mm试样 | 550 | 353 | 373 | 314 | 353
精铸试棒 d4mm试样 | 650 | 392 | 422 | 343 | 392
精铸试棒 d4mm试样 | 750 | 373 | 422 | 314 | 343

## 3.10.3
合金 | θ/℃ | 至出现裂纹，N/周
K406 | 20→1000 | 69
K405 | 20→1000 | 32
K403 | 20→1000 | 32
K417 | 20→1000 | 80

## 4.3
合金 | K406 | K214 | K403 | K419
焊接裂纹倾向性/% | 25.3 | 34.2 | 35.2 | 47.2

## 4.7
取样 | 叶片表面状态 | 试验条件 | 试验结果
涡轮叶片零件 标准热处理 | 经机械加工和喷丸处理 | 700℃加载荷1800kg，循环300次，然后升温到800℃，加载荷2000kg，再循环300次～700次 | 均未发现裂纹
涡轮叶片零件 标准热处理 | 因表面质量报废的叶片 | 700℃加载荷1800kg，循环300次，然后升温到800℃，加载荷2000kg，再循环300次～700次 | 均未发现裂纹
涡轮叶片零件 标准热处理 | 发动机台架试车17h后发现叶身有斑点缺陷 | 700℃加载荷1800kg，循环300次，然后升温到800℃，加载荷2000kg，再循环300次～700次 | 均未发现裂纹