## 1.7
元素 | C | Cr | Ni | W | Mo | Al | Ti | Fe | Ce | Mn | Si | P | S
质量分数/% | 0.06～0.12 | 20.00～23.00 | 35.00～40.00 | 1.40～1.80 | 2.00～2.50 | 0.20～0.60 | 0.70～1.20 | 余 | ≤0.050 | ≤0.70 | ≤0.80 | ≤0.025 | ≤0.015

## 1.8
材料类型 | 工序名称 | 热处理制度/℃ | 保温时间/min_厚度或直径≤3mm | 保温时间/min_厚度或直径3mm～5mm | 冷却方法
焊接件 | 固溶 | 1070～1090 | 8～12 | 12～16 | 空冷
焊接件 | 中间退火 | 1040～1060 | 10～15 | 15～20 | 空冷
棒材、锻件 | 固溶 | 1070～1090 | 120～180 | 120～180 | 空冷
板材 | 固溶 | 1050～1090 | 8～12 | 12～16 | 空冷
丝材 | 固溶 | 1050～1080 | 10～15 | 15～20 | 空冷
管材 | 固溶 | 1050～1080 | 8～12 | 12～16 | 空冷或水冷

## 2.7
θ/℃ | 20～100 | 20～200 | 20～300 | 20～400 | 20～500 | 20～600 | 20～700 | 20～800 | 20～900 | 20～1000
α/(10^-6*℃-1) | 12.7 | 13.8 | 14.3 | 14.6 | 15.1 | 15.4 | 15.8 | 16.3 | 16.7 | 17.5

## 2.11.1
θ/℃ | 700 | 800 | 900 | 1000 | 1100
100h的氧化速率/g/(m²·h)] | 0.014 | 0.028 | 0.139 | 0.27 | 0.523

## 2.11.3
θ/℃ | 经100h，氧化剥落深度/mm | 经200h，氧化剥落深度/mm | 经800h，氧化剥落深度/mm
900 | 0.016 | 0.032 | 0.127

## 2.11.4
涂层 | 900℃，100h的氧化速率/[g/(m²·h)] | 1000℃，100h的氧化速率/[g/(m²·h)] | 900℃，100h的沿晶氧化深度/μm | 1000℃，100h的沿晶氧化深度/μm
基材 | 0.162 | 0.236 | 10～20 | 26～30
65 | 0.055 | 0.081 | 11～15 | 30
66-4 | 0.047 | 0.071 | 11～15 | 30
W2 | — | 0.076 | — | —
固体渗Al | — | 0.03 | — | —
真空喷镀Al | — | 0.027 | — | —

## 3.1.1
标准号 | 品种 | 热处理 | 室温拉伸_σb/MPa | 室温拉伸_δ₅/% | 室温拉伸_ψ/% | 800℃拉伸_σb/MPa | 800℃拉伸_δ₅/% | 800℃拉伸_ψ/%
|  |  | ≥ | ≥ | ≥ | ≥ | ≥ | ≥
GJB 3317A | 热轧板 | 标准热处理 | 635 | 40 | 45 | 245 | 40 | 50
GJB 1952A | 冷轧板 | 标准热处理 | 635 | 40 | — | 225 | 40 | —
GJB 3318A | 冷轧带 | 标准热处理 | 635 | 40 | — | — | — | —
GJB 3165A | 棒材 | 标准热处理 | 615 | 40 | 45 | 245 | 40 | 50
GJB 3020A | 环坯 | 标准热处理 | 620 | 40 | 45 | 245 | 40 | 50
GJB 5301 | 环形件 | 标准热处理 | 620 | 40 | 45 | 245 | 40 | 50
GJB 3167 | 冷拉丝 | 标准热处理 | ≤735 | 40 | — | — | — | —
GJB 2297A | 无缝管 | 标准热处理 | 635 | 40 | — | 225 | 40 | —
GB/T 15062 | 管材 | 标准热处理 | 590 | 35 | — | — | — | —

## 3.1.2
取样 | 热处理 | 样本大小n | θ/℃ | σb/MPa_A | σb/MPa_B | σb/MPa_S | σb/MPa_Xbar | δ₅/%_s | δ₅/%_Xbar | ψ/%_s | ψ/%_Xbar
薄板 | 标准热处理 | 370 | 20 | 650 | 675 | 635 | 700 | 40 | 46 | — | —
薄板 | 标准热处理 | 370 | 800 | 210 | 230 | 225 | 251 | 40 | 82 | — | —
中厚板 | 标准热处理 | 148 | 20 | 680 | 700 | 635 | 723 | 40 | 44 | 45 | 67
中厚板 | 标准热处理 | 148 | 800 | 235 | 250 | 245 | 267 | 40 | 82 | 50 | 77
管材 | 标准热处理 | 146 | 20 | 640 | 695 | 635 | 768 | 40 | 46 | — | —

## 3.7.1
取样/mm | θ/℃ | σb/MPa | δ₅/% | ψ/%
δ1.2冷轧板 1150℃×10min/AC | 20 | 619 | 50 | —
δ1.2冷轧板 1150℃×10min/AC | 800 | 245 | 79 | —
δ1.2冷轧板 1150℃×10min/AC | 900 | 147 | 106 | —
δ1.2冷轧板 1150℃×10min/AC | 1000 | 83 | 78 | —
δ1.5冷轧板 1080℃×10min/AC | 20 | 658 | 47 | 69
δ1.5冷轧板 1080℃×10min/AC | 700 | 423 | 61 | 56
δ1.5冷轧板 1080℃×10min/AC | 800 | 263 | 82 | 59
δ1.5冷轧板 1080℃×10min/AC | 900 | 158 | 95 | 89
δ1.5冷轧板 1080℃×10min/AC | 1000 | 78 | 124 | 92
δ8.5热轧板 1080℃×15min/AC | 20 | 647～677 | 255 | 44～48
δ8.5热轧板 1080℃×15min/AC | 300 | 576～588 | — | 46
δ8.5热轧板 1080℃×15min/AC | 400 | 587～598 | — | 47～48
δ8.5热轧板 1080℃×15min/AC | 500 | 528～557 | 176～206 | 46～50
δ8.5热轧板 1080℃×15min/AC | 600 | 499～549 | 163～203 | 42～49
δ8.5热轧板 1080℃×15min/AC | 700 | 409～436 | 169～355 | 37～58
δ8.5热轧板 1080℃×15min/AC | 800 | 250～272 | 148～199 | 46～79
δ8.5热轧板 1080℃×15min/AC | 900 | 129～138 | — | 77～85

## 3.7.1_2
取样 | 热处理规范_θ/℃ | 热处理规范_保温时间/min | 热处理规范_冷却方式 | 20℃拉伸_σb/MPa | 20℃拉伸_δ₅/% | 800℃拉伸_σb/MPa | 800℃拉伸_δ₅/%
冷轧板 | 1080 | 10 | 水冷 | 681 | 47 | 247 | 64
冷轧板 | 1080 | 10 | 风冷 | 668 | 49 | 267 | 66
冷轧板 | 1080 | 10 | 空冷 | 677 | 48 | 240 | 76

## 3.7.4
时效规范_θ/℃ | 时效规范_t/h | 700℃拉伸_σb/MPa | 700℃拉伸_δ₅/% | 800℃拉伸_σb/MPa | 800℃拉伸_δ₅/%
固溶状态 | 固溶状态 | 373 | 47 | 249 | 49
550 | 200 | 398 | 51 | 246 | 43
550 | 400 | 416 | 37 | 253 | 59
550 | 700 | 479 | 35 | 249 | 79
550 | 1000 | 486 | 40 | 242 | 69
550 | 2000 | 500 | 35 | 247 | 77
700 | 200 | 442 | 30 | 262 | 70
700 | 400 | 418 | 36 | 271 | 65
700 | 700 | 436 | 39 | 277 | 58
700 | 1000 | 455 | 41 | 291 | 50
700 | 2000 | 458 | 33 | 259 | 52
800 | 200 | 374 | 39 | 243 | 65
800 | 400 | 368 | 27 | 241 | 64
800 | 700 | 367 | 40 | 236 | 63
800 | 1000 | 371 | 45 | 229 | 46
800 | 2000 | 378 | 22 | 207 | 35
900 | 200 | 366 | 46 | 233 | 70
900 | 400 | 356 | 25 | 231 | 79
900 | 700 | 349 | 36 | 219 | 57
900 | 1000 | 343 | 27 | 232 | 46
900 | 2000 | 327 | 23 | 226 | 27

## 3.7.5
火焰筒取样部位 | 使用2080h，估计工作温度/℃ | 20℃拉伸_σb/MPa | 20℃拉伸_δ₅/% | 550℃拉伸_σb/MPa | 550℃拉伸_δ₅/% | 700℃拉伸_σb/MPa | 700℃拉伸_δ₅/% | 800℃拉伸_σb/MPa | 800℃拉伸_δ₅/%
第二外环 | 550～700 | 804 | 33 | 654 | 29 | 482 | 19 | 318 | 34
第二内环 | 550～700 | 801 | 35 | 626 | 25 | 485 | 15 | 322 | 31
第三外环 | 550～700 | 722 | 41 | 626 | 31 | 594 | 20 | 323 | 42
第四外环 | 550～700 | 816 | 29 | 668 | 23 | 537 | 24 | 285 | 51
第五内环 | 500～550 | 744 | 40 | 551 | 35 | 459 | 21 | 275 | 44
板材 | — | 690 | 42 | 561 | 39 | 420 | 52 | 254 | 66

## 3.8.1
取样/mm | 热处理 | θ/℃ | σt/h/MPa_σ10 | σt/h/MPa_σ100 | σt/h/MPa_σ200 | σt/h/MPa_σ500 | σt/h/MPa_σ1000 | σt/h/MPa_σ2000 | σt/h/MPa_σ5000 | σt/h/MPa_σ10000
δ1.2冷轧板 | 1080℃×10min/AC | 600 | 510 | 450 | 431 | 402 | 382 | — | — | —
δ1.2冷轧板 | 1080℃×10min/AC | 700 | 353 | 235 | 216 | 176 | 157 | 137 | 108 | 93
δ1.2冷轧板 | 1080℃×10min/AC | 750 | 240 | 147 | 127 | 103 | 86 | — | — | —
δ1.2冷轧板 | 1080℃×10min/AC | 800 | 147 | 78 | 63 | 47 | 38 | 30 | 24 | —
δ1.2冷轧板 | 1080℃×10min/AC | 850 | 80 | 41 | 34 | 27 | 22 | — | — | —
δ1.2冷轧板 | 1080℃×10min/AC | 900 | 43 | 26 | 24 | 21 | 18 | — | — | —
δ1.5冷轧板 | 1150℃×10min/AC | 800 | 130 | 93 | 85 | 75 | 67 | — | — | —
δ1.5冷轧板 | 1150℃×10min/AC | 900 | 65 | 35 | 30 | 24 | 20 | — | — | —
δ8.5热轧板 | 1080℃/AC | 800 | 123 | 80 | 70 | 60 | — | — | — | —

## 3.8.3
取样 | 时效规范_θ/℃ | 时效规范_t/h | 800℃、69MPa持久_τ/h | 800℃、69MPa持久_δ₅/%
冷轧板 1080℃×10min/AC | — | — | 114 | 60
冷轧板 1080℃×10min/AC | 550 | 200 | 181 | 34
冷轧板 1080℃×10min/AC | 550 | 400 | 118 | —
冷轧板 1080℃×10min/AC | 550 | 700 | 116 | 57
冷轧板 1080℃×10min/AC | 550 | 1000 | 103 | 53
冷轧板 1080℃×10min/AC | 550 | 2000 | 159 | 52
冷轧板 1080℃×10min/AC | 700 | 200 | 158 | 39
冷轧板 1080℃×10min/AC | 700 | 400 | 191 | 30
冷轧板 1080℃×10min/AC | 700 | 700 | 212 | 38
冷轧板 1080℃×10min/AC | 700 | 1000 | 143 | 37
冷轧板 1080℃×10min/AC | 700 | 2000 | 89 | 60
冷轧板 1080℃×10min/AC | 800 | 200 | 92 | 65
冷轧板 1080℃×10min/AC | 800 | 400 | 88 | 50
冷轧板 1080℃×10min/AC | 800 | 700 | 71 | 61
冷轧板 1080℃×10min/AC | 800 | 1000 | 74 | 59
冷轧板 1080℃×10min/AC | 800 | 2000 | 61 | 45
冷轧板 1080℃×10min/AC | 900 | 200 | 91 | 58
冷轧板 1080℃×10min/AC | 900 | 400 | 92 | 52
冷轧板 1080℃×10min/AC | 900 | 700 | 70 | 52
冷轧板 1080℃×10min/AC | 900 | 1000 | 125 | 80
冷轧板 1080℃×10min/AC | 900 | 2000 | 87 | —

## 3.8.5
火焰筒取样部位 | 使用2080h，估计工作温度/℃ | 700℃、235MPa持久_τ/h | 700℃、235MPa持久_δ₅/% | 800℃、78MPa持久_τ/h | 800℃、78MPa持久_δ₅/%
第二外环 | 550～700 | 150 | 9 | 204 | —
第二内环 | 550～700 | 289 | 9 | 266 | 20
第三外环 | 550～700 | 322 | 8 | 127 | —
第四外环 | 550～700 | 90 | 20 | 231 | 17
第五内环 | 500～550 | 283 | — | 191 | 18
板材 | — | ~100 | 6～32 | ~100 | 18～45

## 3.9.1
取样/mm | 热处理 | θ/℃ | t/h | εP/% | σ/MPa
δ1.5冷轧板 | 1080℃×10min/AC | 800 | 100 | 1 | 66
δ1.5冷轧板 | 1080℃×10min/AC | 800 | 100 | 5 | 74
δ1.5冷轧板 | 1080℃×10min/AC | 900 | 100 | 0.2 | 10
δ1.5冷轧板 | 1080℃×10min/AC | 900 | 100 | 1 | 14
δ1.5冷轧板 | 1080℃×10min/AC | 900 | 100 | 5 | 19
δ1.2冷轧板 | 1150℃×10min/AC | 900 | 100 | 1 | 21
δ1.2冷轧板 | 1150℃×10min/AC | 900 | 100 | 5 | 29

## 3.10.1.1
取样/mm | 热处理及工艺 | θ/℃ | 弯曲振动疲劳_Nf/周 | 弯曲振动疲劳_σ-1/MPa
δ1.5冷轧板 | 供应状态 | 550 | 10^7 | 343
δ1.5冷轧板 | 供应状态+喷丸 | 550 | 10^7 | 446
δ1.5冷轧板 | 1080℃/AC | 700 | 10^7 | 314
δ1.5冷轧板 | 1080℃/AC | 800 | 10^7 | 157

## 3.10.1.2
时效规范_θ/℃ | 时效规范_t/h | 弯曲振动疲劳_Nf/周 | 弯曲振动疲劳_Nf/周
|  | σ-1=363MP，550℃ | σ-1=186MPa，800℃
— | — | 1.206×10^6 | 2.025×10⁶
550 | 400 | 3.957×10⁵ | 2.379×10⁶
550 | 1000 | 1.014×10^6 | >1.175×10^7
700 | 400 | 5.60×10⁴ | 4.395×10^6
700 | 1000 | 7.473×10⁴ | >2.695×10⁷
800 | 400 | 3.893×10^4 | 3.007×10⁶
800 | 1000 | 2.293×10^4 | 3.227×10⁵
900 | 400 | 3.573×10^4 | 7.88×10⁵
900 | 1000 | 1.867×10⁴ | 2.933×10⁴

## 3.10.3.3
取样 | 渗Al工艺 | 800℃→20℃，N=150周，裂纹长度/mm
冷轧板 | 基材 | 0.39
冷轧板 | 真空喷镀Al+950℃×30min，扩散 | 0.55
冷轧板 | 真空喷镀Al+850℃×30min，扩散 | 0.53
冷轧板 | 固体渗Al，950℃×60min | 0.55

## 3.10.3.4
火焰筒取样部位 | 使用2080h，试样缺口部位估计温度/℃ | θ/℃ | N/周 | 裂纹长度/mm | 热变形/%
第二外环 | <550 | 800→20 | 140 | 0.49 | 13.35
第二外环 | 700 | 800→20 | 140 | 0.9 | 0.44
第二内环 | <550 | 800→20 | 140 | 0.46 | 13
第三外环 | <550 | 800→20 | 140 | 0.53 | 13.5
第四外环 | 550 | 800→20 | 140 | 0.39 | 2.1
第五内环 | <550 | 800→20 | 140 | 0.51 | 12.65
板材 | — | 800→20 | 140 | 0.5 | 5.52

## 4.1.1
加工类型 | 加热温度 | 开锻(轧)/终锻(轧)温度 | 变形量
锻造开坯 | ≤700℃装炉，1160℃±20℃ | 开锻1160℃；终锻≥900℃ | —
板坯热轧 | 1160℃±20℃ | 1180℃~950℃，最后一道950℃~1000℃ | 60%～70%，最后一道>10%
热轧板荒轧 | 1120℃ | 开轧1120℃；终锻≥850℃；中板一火轧成 | >50%
热轧板精轧 | 1070℃ | 开轧1070℃；终锻≥800℃；最后一火1000℃ | 最后一道>10%
冷轧板 | 冷轧压下量为30%～40%，成品板平整变形量不得大于3%

## 4.1.2
变形温度/℃ | 开始再结晶的变形程度/%_硬度法 | 开始再结晶的变形程度/%_X衍射法
800 | 50 | 60
900 | 30 | 30
1000 | 10 | 7
1100 | 7 | 3～7
1200 | 3 | 3

## 4.2.4
成形方法 | 深冲① | 翻边 | 压窝
极限系数/K极限 | 2.105～2.170 | 1.958 | 平头：0.287～0.315(r阳=6mm)；球头：0.443～0.459
①零件深冲时适宜的深冲系数为材料极限深冲系数的85%～90%。

## 4.2.9
晶粒度/级 | 1～2 | 2～3 | 3～4 | 4～5(2、3) | 5～6(4) | 6～7
“桔皮”情况 | 严重 | 严重 | 严重 | 较严重 | 轻微 | 很轻

## 4.3.2
焊接方法 | 板厚/mm | 填充材料/mm_直径 | 填充材料/mm_尺寸 | 钨极直径/mm | 焊接电流/A | 电压/V | 氩气流量/(L/min)
钨极手工氩弧焊 | 0.8 | 1 | 1.0×1.2 | 1.0～1.6 | 35～45 | 10～15 | 3～5
钨极手工氩弧焊 | 1 | 1.0～1.5 | 1.0×1.5 | 1.6 | 45～60 | 10～15 | 3～5
钨极手工氩弧焊 | 1.2 | 1.5 | 1.2×1.5 | 1.6 | 50～70 | 10～15 | 4～6
钨极手工氩弧焊 | 1.5 | 1.5～2.0 | 1.5×2.0 | 1.6～2.0 | 70～85 | 10～15 | 5～8
钨极手工氩弧焊 | 1.7 | 2 | 1.7×2.0 | 1.6～2.0 | 70～90 | 10～15 | 5～8
钨极手工氩弧焊 | 2 | 2.0～2.5 | 2.0×2.5 | 2 | 85～100 | 10～15 | 8～10
钨极手工氩弧焊 | 2.5 | 2.5 | 2.5×2.5 | 2 | 90～110 | 10～15 | 8～10
钨极手工氩弧焊 | 3 | 2.5～3.0 | 2.5×3.0 | 2.5 | 110～135 | 10～15 | 8～10

## 4.3.3
焊接方法 | 板厚/mm | 电极直径/mm | 焊接电流/A | 焊接时间/s | 电极压力/N
点焊 | 0.8 | 5 | 6200～6400 | 0.22～0.24 | 3140～4120
点焊 | 1 | 5 | 6200～6500 | 0.26～0.30 | 4120～4905
点焊 | 1.2 | 5.5～6.0 | 7000～7500 | 0.30～0.34 | 4415～5490
点焊 | 1.5 | 6.5～7.0 | 8300～8800 | 0.38～0.44 | 5100～6375
点焊 | 1.7 | 7.5 | 8400～8900 | 0.44～0.48 | 6080～7060
点焊 | 2 | 8 | 9200～9400 | 0.44～0.50 | 7060～8040
点焊 | 2.5 | 8.5 | 9400～9600 | 0.50～0.52 | 8040～9020

## 4.3.3_2
焊接方法 | 板厚/mm | 滚盘宽/mm_上 | 滚盘宽/mm_下 | 电流/A | 焊接时间/s | 休止时间/s | 电极压力/N | 焊接速度/(m/min)
缝焊 | 0.8+0.8 | 5 | 6 | 6800～7200 | 0.08～0.12 | 0.08～0.10 | 4905～5885 | 0.5～0.6
缝焊 | 1.0+1.0 | 5.5 | 6 | 6800～7300 | 0.10～0.12 | 0.10～0.12 | 5885～7160 | 0.4～0.5
缝焊 | 1.2+1.2 | 5.5 | 6 | 7600～8000 | 0.14～0.16 | 0.10～0.12 | 5885～7355 | 0.4～0.5
缝焊 | 1.5+1.5 | 6 | 7 | 7800～8200 | 0.16～0.18 | 0.14～0.16 | 7160～8240 | 0.3～0.4
缝焊 | 1.7+1.7 | 6 | 7 | 8600～9000 | 0.18～0.22 | 0.14～0.18 | 7255～9020 | 0.3～0.4
缝焊 | 0.8+1.0 | 6 | 7 | 6800～7000 | 0.14 | 0.18 | 4905～5395 | 0.6
缝焊 | 1.0+1.5 | 6 | 8 | 7600～8000 | 0.14 | 0.16 | 6865～7355 | 0.5
缝焊 | 1.2+2.0 | 7 | 8 | 7800～8500 | 0.22 | 0.22 | 7845～8335 | 0.45

## 4.3.4
焊接方法 | 规格/mm | 焊前状态 | 焊后状态 | 焊丝牌号 | θ/℃ | 接头σb/MPa | 强度系数/%
手工氩弧焊 | 0.8～2.5 | 固溶 | 未处理 | HGH1140 | 20 | 643～701 | 97～100
手工氩弧焊 | 0.8～2.5 | 固溶 | 未处理 | HGH1140 | 800 | 240～279 | 99.5～100
自动钨极氩弧焊 | 0.8～1.5 | 固溶 | 未处理 | HGH1140 | 20 | 697～718 | 100
自动钨极氩弧焊 | 1.2～1.5 | 固溶 | 未处理 | HGH1140 | 800 | 269～300 | 94～100
自动钨极氩弧焊 | 1.0～1.5 | 固溶 | 未处理 | 不加焊丝 | 20 | 650～691 | 95～100
自动钨极氩弧焊 | 1.5 | 固溶 | 未处理 | 不加焊丝 | 800 | 275 | 96
自动钨极脉冲氩弧焊 | 1.5 | 固溶 | 未处理 | HGH1140 | 20 | 707 | 100
自动钨极脉冲氩弧焊 | 1.5 | 固溶 | 未处理 | HGH1140 | 750 | 351 | 96
自动钨极脉冲氩弧焊 | 1.5 | 固溶 | 未处理 | 不加焊丝 | 20 | 662 | 96
自动钨极脉冲氩弧焊 | 1.5 | 固溶 | 未处理 | 不加焊丝 | 750 | 350 | 95
缝焊 | 0.8～1.7 | 固溶 | 未处理 | — | 20 | 679～696 | 100
缝焊 | 0.8～1.7 | 固溶 | 未处理 | — | 800 | 241～251 | 95～100

## 4.3.5
焊接方法 | 焊后时效规范_θ/℃ | 焊后时效规范_t/h | 在20℃，接头σb/MPa | 在700℃，接头σb/MPa | 在800℃，接头σb/MPa
原始板材 | 固溶状态 | 固溶状态 | 656 | 373 | 249
手工氩弧焊 | 550 | 1000 | 827 | 445 | 258
手工氩弧焊 | 700 | 1000 | 759 | 454 | 312
手工氩弧焊 | 800 | 1000 | 643 | 379 | 245
缝焊 | 550 | 1000 | 813 | 469 | 250
缝焊 | 700 | 1000 | 724 | 409 | 297
缝焊 | 800 | 1000 | 629 | 361 | 228

## 4.3.6
焊接方法 | 材料组合 | 焊丝牌号 | 接头σb/MPa_20℃ | 接头σb/MPa_800℃
手工氩弧焊 | GH1140+1Cr18Ni9Ti | HGH1140 | 624 | 176
手工氩弧焊 | GH1140+GH3030 | HGH1140 | 678 | 212
手工氩弧焊 | GH1140+GH3039 | HGH1140 | 668 | 267
手工氩弧焊 | GH1140+GH3044 | HGH1140 | 660 | 283
缝焊 | GH1140+1Cr18Ni9Ti | — | 679 | 179
缝焊 | GH1140+GH3030 | — | 697 | 207
缝焊 | GH1140+GH3039 | — | 661 | —