## 1.7
元素 | C | Cr | Ni | Mo | Al | Ti | Fe | B | Zr | Mn | Si | P | S | Pb | Bi | As | Sn | Sb
质量分数/% | 0.03～0.08 | 18.00～19.00 | 余 | 4.50～6.00 | 3.25～4.00 | 2.00～3.00 | ≤1.00 | 0.050～0.100 | ≤0.030 | ≤0.10 | ≤0.30 | ≤0.020 | ≤0.010 | ≤0.001 | ≤0.0001 | ≤0.001 | ≤0.001 | ≤0.001

## 2.3
θ/℃ | 100 | 200 | 300 | 400 | 500 | 600 | 700 | 800 | 900
λ/[W/(m·℃)] | 11.3 | 12.56 | 14.24 | 15.49 | 16.75 | 18.84 | 20.93 | 22.29 | 22.61

## 2.7
θ/℃ | 20～100 | 20～200 | 20～300 | 20～400 | 20～500 | 20～600 | 20～700 | 20～800 | 20～900
α/(10^(-6)℃^-1) | 9.73 | 11.89 | 13.06 | 13.62 | 14.05 | 14.34 | 14.61 | 15.09 | 15.76

## 2.10
θ/℃ | 30 | 100 | 200 | 300 | 400 | 500 | 600 | 650 | 700 | 750 | 800 | 850
ED/GPa | 189 | 187 | 182 | 177 | 173 | 168 | 163 | 159 | 156 | 153 | 150 | 149
G/GPa | 75 | 75 | 73 | 70 | 69 | 66 | 64 | 63 | 61 | 60 | 58 | 56
μ | 0.26 | 0.25 | 0.25 | 0.26 | 0.25 | 0.27 | 0.27 | 0.26 | 0.28 | 0.27 | 0.29 | 0.32

## 2.11
t/h | 900℃，氧化速率/[g/(m²·h)] | 1000℃，氧化速率/[g/(m²·h)]
25 | 0.045 | 0.271
50 | 0.042 | 0.184
75 | 0.034 | 0.146
100 | 0.038 | 0.117
1000 | 0.023 | —

## 2.12
合金 | 腐蚀条件 | θ/℃ | 盐浓度/10^-6 | t/h | 腐蚀失重值/(mg/cm²)
K406C | 0号轻柴油；人造海水盐的成分：1gMgCl·6H₂O+1.2gCaCl₂+4gNa₂SO₄+25gNaCl | 900 | 5 | 100 | 26.9
K406 | 0号轻柴油；人造海水盐的成分：1gMgCl·6H₂O+1.2gCaCl₂+4gNa₂SO₄+25gNaCl | 900 | 5 | 100 | 83.78
MC102 | 0号轻柴油；人造海水盐的成分：1gMgCl·6H₂O+1.2gCaCl₂+4gNa₂SO₄+25gNaCl | 900 | 5 | 100 | 34.3

## 3.1.1
标准号 | 品种 | 取样 | 热处理 | 拉伸性能_θ/℃ | 拉伸性能_σb/MPa | 拉伸性能_δ₅/% | 拉伸性能_ψ/% | 持久性能_θ/℃ | 持久性能_σ/MPa | 持久性能_τ/h
HB 7763 | 母合金 | 精铸试棒 | 标准热处理 | 800 | ≥666 | ≥4 | ≥8 | 850 | 275 | ≥50

## 3.1.2
项目 | 800℃拉伸性能_σb/MPa | 800℃拉伸性能_δ₅/% | 800℃拉伸性能_ψ/%
A | 790 | — | —
B | 815 | — | —
S | 665 | 4 | 8
Xbar | 850 | 13 | 20
s | 22 | 3.8 | 6.8
n | 100 | 100 | 100

## 3.3
取样 | θ/℃ | αKU/(kJ/m²)
精铸试棒 标准热处理 | 20 | 87
精铸试棒 标准热处理 | 800 | 91

## 3.7.1
取样 | θ/℃ | σb/MPa | δ₅/% | ψ/%
精铸试棒 标准热处理 | 20 | 960 | 6.5 | 9.5
精铸试棒 标准热处理 | 600 | 920 | 12 | 20
精铸试棒 标准热处理 | 700 | 955 | 11 | 16.5
精铸试棒 标准热处理 | 750 | 945 | 12 | 17
精铸试棒 标准热处理 | 800 | 875 | 18 | 28
精铸试棒 标准热处理 | 850 | 745 | 15 | 34
精铸试棒 标准热处理 | 900 | 560 | 26 | 39

## 3.7.2
取样部位 | 试样尺寸/mm | 状态 | 800℃拉伸_σb/MPa | 800℃拉伸_δ/% | 800℃拉伸_ψ/%
整铸导向器叶片 | δ1.5 | 标准热处理 | 725～750 | 8.8～11.8 | —
整铸导向器外环 | d3 | 标准热处理 | 725～745 | 8.0～20.1 | 11.0～31.5

## 3.7.3
取样 | 时效规范_θ/℃ | 时效规范_t/h | 800℃拉伸_σb/MPa | 800℃拉伸_δ₅/% | 800℃拉伸_ψ/% | 取样 | 应力时效规范_θ/℃ | 应力时效规范_σ/MPa | 应力时效规范_t/h | 800℃拉伸_σb/MPa | 800℃拉伸_δ₅/% | 800℃拉伸_ψ/%
精铸试棒 标准热处理 | 850 | 1000 | 775 | 17 | 30 | 精铸试棒 标准热处理 | 850 | 245 | 300 | 660 | 4 | 24
精铸试棒 标准热处理 | 850 | 2000 | 745 | 16.5 | 34 | 精铸试棒 标准热处理 | 850 | 245 | 340 | 645 | 5 | 15
精铸试棒 标准热处理 | 850 | 3000 | 740 | 25 | 38 | 精铸试棒 标准热处理 | 850 | 245 | 384 | 665 | 13 | 36

## 3.8.1
取样 | θ/℃ | σt/h/MPa_σ100 | σt/h/MPa_σ200 | σt/h/MPa_σ300 | σt/h/MPa_σ400 | σt/h/MPa_σ500 | σt/h/MPa_σ800 | σt/h/MPa_σ1000 | σt/h/MPa_σ2000 | σt/h/MPa_σ3000
精铸试棒 标准热处理 | 650 | 858 | 824 | 804 | 785 | 775 | 755 | 736 | 686 | 667
精铸试棒 标准热处理 | 700 | 696 | 647 | 537 | 608 | 598 | 588 | 569 | 539 | 520
精铸试棒 标准热处理 | 750 | 539 | 500 | 490 | 471 | 451 | 441 | 432 | 382 | 368
精铸试棒 标准热处理 | 800 | 402 | 363 | 353 | 338 | 333 | 314 | 294 | 270 | 255
精铸试棒 标准热处理 | 850 | 284 | 265 | 245 | 235 | 230 | 221 | 212 | 186 | 177
精铸试棒 标准热处理 | 900 | 206 | 181 | 172 | 162 | 157 | 147 | 127 | 123 | 108

## 3.8.3
取样 | θ/℃ | σ/MPa | τ/h | δ₅/% | ψ/%
精铸试棒 标准热处理 | 600 | 732 | >442 | — | —
精铸试棒 标准热处理 | 650 | 706 | 963 | 6.2 | 9.6
精铸试棒 标准热处理 | 700 | 657 | 285 | 6.2 | 10.7
精铸试棒 标准热处理 | 750 | 510 | 216 | 9.4 | 18.2
精铸试棒 标准热处理 | 750 | 392 | 1360 | 7.2 | 10.1
精铸试棒 标准热处理 | 800 | 373 | 226 | 19 | 22.4
精铸试棒 标准热处理 | 850 | 275 | 158 | 24.1 | —
精铸试棒 标准热处理 | 850 | 196 | 1072 | 10.4 | 22.6
精铸试棒 标准热处理 | 900 | 196 | 135 | 24.1 | —

## 3.8.4
取样 | 时效规范_θ/℃ | 时效规范_t/h | 850℃，275MPa持久_τ/h | 850℃，275MPa持久_δ₅/% | 850℃，275MPa持久_ψ/%
精铸试棒 标准热处理 | 850 | 1000 | 435 | 13.8 | 18.8
精铸试棒 标准热处理 | 850 | 2000 | 319 | 10.4 | 13.3
精铸试棒 标准热处理 | 850 | 3000 | 309 | 10.6 | 22.8

## 3.8.5
取样 | 试样/mm | 热处理 | 850℃，245MPa持久_τ/h | 850℃，245MPa持久_δ/% | 850℃，245MPa持久_ψ/%
整铸导向器叶片 | δ1.5 | 标准热处理 | 77 | 17.2 | —
整铸导向器外环 | d3 | 标准热处理 | 122 | 12.4 | 20.1

## 3.9
取样/mm | θ/℃ | σ/MPa | 100h的蠕变性能_εt/% | 100h的蠕变性能_εP/% | εP=0.2%、100h，σ/MPa
精铸试棒 d10试样 标准热处理 | 800 | 206 | 0.226 | 0.072 | 248
精铸试棒 d10试样 标准热处理 | 800 | 226 | 0.319 | 0.161 | 248
精铸试棒 d10试样 标准热处理 | 800 | 235 | 0.366 | 0.184 | 248
精铸试棒 d10试样 标准热处理 | 800 | 240 | 0.342 | 0.158 | 248
精铸试棒 d10试样 标准热处理 | 800 | 245 | 0.346 | 0.177 | 248
精铸试棒 d10试样 标准热处理 | 800 | 255 | 0.416 | 0.224 | 248
精铸试棒 d10试样 标准热处理 | 900 | 157 | 0.8 | 0.882 | 108
精铸试棒 d10试样 标准热处理 | 900 | 137 | 0.39 | 0.277 | 108
精铸试棒 d10试样 标准热处理 | 900 | 127 | 0.457 | 0.358 | 108
精铸试棒 d10试样 标准热处理 | 900 | 108 | 0.289 | 0.201 | 108
精铸试棒 d10试样 标准热处理 | 900 | 98 | 0.244 | 0.178 | 108

## 3.10.1
取样/mm | 热处理 | θ/℃ | Nf/周 | σD/MPa
精铸试棒 d9.5试样 | 标准热处理 | 700 | 10^7 | 314

## 3.10.3
合金 | 试样 | 状态 | θ/℃ | 试验条件 | N/周 | 裂纹长度/mm
K406C | 精铸试棒 截面为三角形 | 标准热处理 | 20→1000 | 高频加热，喷水冷却，加热50s，冷却70s | 70 | 0.34
K406C | 精铸试棒 截面为三角形 | 铸态 | 20→1000 | 高频加热，喷水冷却，加热50s，冷却70s | 70 | 0.4
K406 | 精铸试棒 截面为三角形 | 标准热处理 | 20→1000 | 高频加热，喷水冷却，加热50s，冷却70s | 70 | 0.34

## 4.3
合金 | 自动氢弧焊规范(不填丝)_电流/A | 自动氢弧焊规范(不填丝)_电压/V | 自动氢弧焊规范(不填丝)_焊速/(cm/s) | 自动氢弧焊规范(不填丝)_线能量/(J/cm) | 焊缝裂纹平均长度/mm
K406C | 200 | 10～10.5 | 0.2 | 10500 | 20
K418 | 200 | 10～10.5 | 0.2 | 10500 | 112
K406C | 160 | 10～10.5 | 0.5 | 3360 | 0
H418 | 160 | 10～10.5 | 0.5 | 3360 | 79

## 4.3_2
合金 | 手工氩弧焊规范(不填丝)_电流/A | 手工氩弧焊规范(不填丝)_电压/V | 手工氩弧焊规范(不填丝)_焊速/(cm/s) | 手工氩弧焊规范(不填丝)_线能量/(J/cm) | 手工氩弧焊规范(不填丝)_Ar气流量/(L/min) | 焊缝裂纹平均长度/mm
K406C | 100～105 | 9.5～9.8 | 0.13 | 7307 | 15 | 0
K418 | 100～105 | 9.5～9.8 | 0.13 | 7307 | 15 | 45