## 1.7
元素 | C | Cr | Ni | Al | Ti | Fe | Mn | Si | P | S | Cu
质量分数/% | ≤0.10 | 19.00～23.00 | 30.00～35.00 | 0.15～0.60 | 0.15～0.60 | 余 | ≤1.50 | ≤1.00 | ≤0.030 | ≤0.015 | ≤0.75

## 2.3
θ/℃ | 100 | 200 | 300 | 400 | 500 | 600 | 700 | 800 | 900
λ/[W/(m·℃)] | 14.23 | 16.33 | 18.84 | 20.93 | 23.44 | 25.54 | 27.63 | 30.14 | 32.23

## 2.4
θ/℃ | 100 | 200 | 300 | 400 | 500 | 600 | 700 | 800 | 900
ρ/(10^-6Ω·m) | 1.01 | 1.07 | 1.12 | 1.16 | 1.19 | 1.21 | 1.23 | 1.25 | 1.28

## 2.7
θ/℃ | α/(10^(-6)℃-1)
20～100 | 14.12
20～200 | 14.95
20～300 | 15.74
20～400 | 16.14
20～500 | 16.54
20～600 | 16.97
20～700 | 17.31
20～800 | 17.6
20～900 | 18.44

## 2.10
θ/℃ | 20 | 100 | 200 | 300 | 400 | 500 | 600 | 700 | 800 | 900
ED/GPa | 201 | 196 | 190 | 184 | 178 | 172 | 165 | 156 | 147 | 137

## 2.11
θ/℃ | 700 | 800 | 900 | 1000 | 1100
100h的氧化速率/[g/(m²·h)] | 0.0416 | 0.01551 | 0.05229 | 0.1179 | 0.215

## 3.1.1
标准号 | 品种 | 热处理 | θ/℃ | σb/MPa | σP0.2/MPa | δ₅/% | ψ/%
GB/T 15008、YB/T 5264 | 热轧和锻制棒材、锻件 | 标准热处理 (供应状态) | 20 | ≥515 | ≥205 | ≥30 | —
GB/T 15009、GB/T 15010 GB/T15011、GB/T 15012 | 热轧板、冷轧薄板、无缝管、冷轧带材 | 标准热处理 (供应状态) | 20 | ≥520 | ≥205 | ≥30 | —

## 3.2
取样/mm | 状态 | 在25℃，HB | 在425℃，HB | 在540℃，HB | 在650℃，HB | 在705℃，HB | 在760℃，HB
d20热轧棒 | 982℃×1h/AC | 138 | 120 | 119 | 110 | 97 | 66
d20热轧棒 | 热轧 | 198 | 170 | 161 | 145 | 120 | 91

## 3.3
取样/mm | 760℃×0h时效时间，室温αK/(J/cm²) | 760℃×500h时效时间，室温αK/(J/cm²) | 760℃×1000h时效时间，室温αK/(J/cm²) | 760℃×1500h时效时间，室温αK/(J/cm²)
d20热轧棒 标准热处理 | 144 | 130 | 134 | 130

## 3.7.1
取样/mm | θ/℃ | σb/MPa | σP0.2/MPa | δ₅/% | ψ/%
90方坯 1150℃ ×1h/AC | 20 | 566 | 246 | 54 | 61
90方坯 1150℃ ×1h/AC | 500 | 512 | 191 | 55 | 59
90方坯 1150℃ ×1h/AC | 600 | 481 | 201 | 56 | 62
90方坯 1150℃ ×1h/AC | 700 | 374 | 221 | 55 | 54
90方坯 1150℃ ×1h/AC | 800 | 218 | 169 | 84 | 73
90方坯 1150℃ ×1h/AC | 900 | 134 | 86 | 84 | 77
90方坯 1150℃ ×1h/AC | 950 | 109 | 81 | 93 | 82
90方坯 1150℃ ×1h/AC | 1000 | 92 | 72 | 76 | 83
d20热轧棒 轧态 | 20 | 1295 | 368 | 40 | 69
d20热轧棒 轧态 | 500 | 562 | 277 | 36 | 55
d20热轧棒 轧态 | 600 | 500 | 255 | 40 | 61
d20热轧棒 轧态 | 700 | 341 | 225 | 68 | 81
d20热轧棒 轧态 | 800 | 213 | 140 | 81 | 89
d20热轧棒 轧态 | 900 | 117 | 70 | 103 | 93
d20热轧棒 轧态 | 950 | 83 | 46 | 125 | 92
d20热轧棒 轧态 982℃×1h/AC | 20 | 642 | 536 | 39 | 68
d20热轧棒 轧态 982℃×1h/AC | 500 | 529 | 254 | 31 | 64
d20热轧棒 轧态 982℃×1h/AC | 600 | 460 | 231 | 44 | 62
d20热轧棒 轧态 982℃×1h/AC | 700 | 315 | 194 | 68 | 78
d20热轧棒 轧态 982℃×1h/AC | 800 | 182 | 129 | 92 | 95
d20热轧棒 轧态 982℃×1h/AC | 900 | 114 | 76 | 108 | 93
d20热轧棒 轧态 982℃×1h/AC | 950 | 79 | 45 | 144 | 92
d20热轧棒 1150℃ ×1h/AC | 20 | 584 | 251 | 50 | 68
d20热轧棒 1150℃ ×1h/AC | 500 | 502 | 168 | 40 | 56
d20热轧棒 1150℃ ×1h/AC | 600 | 384 | 146 | 52 | 53
d20热轧棒 1150℃ ×1h/AC | 700 | 228 | 80 | 82 | 74
d20热轧棒 1150℃ ×1h/AC | 800 | 133 | 79 | 80 | 80
d20热轧棒 1150℃ ×1h/AC | 900 | 105 | 68 | 96 | 82
d20热轧棒 1150℃ ×1h/AC | 950 | 79 | 60 | 83 | 80
δ1.5冷轧板 1100℃×10min/AC | 20 | 597 | — | 47 | —
δ1.5冷轧板 1100℃×10min/AC | 500 | 538 | — | 46 | —
δ1.5冷轧板 1100℃×10min/AC | 600 | 500 | — | 46 | —
δ1.5冷轧板 1100℃×10min/AC | 700 | 370 | — | 59 | —
δ1.5冷轧板 1100℃×10min/AC | 800 | 200 | — | 98 | —
δ1.5冷轧板 1100℃×10min/AC | 900 | 125 | — | 98 | —
δ1.5冷轧板 1100℃×10min/AC | 950 | 96 | — | 103 | —
δ1.5冷轧板 1100℃×10min/AC | 1000 | 74 | — | 87 | —
d127×12.7 挤压管 1150℃×1h/AC | 30 | 524 | 183 | 60 | —
d127×12.7 挤压管 1150℃×1h/AC | 650 | 362 | 124 | 47 | 59
d127×12.7 挤压管 1150℃×1h/AC | 760 | 209 | 110 | 85 | 73
d127×12.7 挤压管 1150℃×1h/AC | 815 | 163 | 120 | 98 | 7905
d127×12.7 挤压管 1150℃×1h/AC | 870 | 111 | 93 | 110 | 92.5
d127×12.7 挤压管 1150℃×1h/AC | 925 | 81 | 63 | 112 | 93
d127×12.7 挤压管 1150℃×1h/AC | 980 | 61 | 50 | 132 | 94

## 3.7.2
取样/mm | 时效规范_θ/℃ | 时效规范_t/h | 20℃拉伸_σb/MPa | 20℃拉伸_δ₅/% | 900℃拉伸_σb/MPa | 900℃拉伸_δ₅/%
δ1.5冷轧板 1150℃×10min/AC | 600 | 100 | 637 | 43 | 123 | 82
δ1.5冷轧板 1150℃×10min/AC | 600 | 200 | 599 | 48 | 124 | 65
δ1.5冷轧板 1150℃×10min/AC | 600 | 500 | 622 | 36 | 127 | 70
δ1.5冷轧板 1150℃×10min/AC | 600 | 1000 | 718 | 30 | 126 | 55
δ1.5冷轧板 1150℃×10min/AC | 600 | 2000 | 733 | 30 | 125 | 62
δ1.5冷轧板 1150℃×10min/AC | 700 | 100 | 576 | 43 | 122 | 72
δ1.5冷轧板 1150℃×10min/AC | 700 | 200 | 617 | 39 | 121 | 85
δ1.5冷轧板 1150℃×10min/AC | 700 | 500 | 590 | 39 | 118 | 71
δ1.5冷轧板 1150℃×10min/AC | 700 | 1000 | 574 | 38 | 115 | 74
δ1.5冷轧板 1150℃×10min/AC | 700 | 2000 | 576 | 42 | 117 | 92
δ1.5冷轧板 1150℃×10min/AC | 800 | 100 | 581 | 55 | 118 | 78
δ1.5冷轧板 1150℃×10min/AC | 800 | 200 | 592 | 43 | 114 | 80
δ1.5冷轧板 1150℃×10min/AC | 800 | 500 | 564 | 40 | 114 | 89
δ1.5冷轧板 1150℃×10min/AC | 800 | 1000 | 560 | 39 | 115 | 84
δ1.5冷轧板 1150℃×10min/AC | 800 | 2000 | 559 | 42 | 116 | 95
δ1.5冷轧板 1150℃×10min/AC | 900 | 100 | 568 | 40 | 112 | 86
δ1.5冷轧板 1150℃×10min/AC | 900 | 200 | 578 | 41 | 109 | 91
δ1.5冷轧板 1150℃×10min/AC | 900 | 500 | 552 | 38 | 107 | 70
δ1.5冷轧板 1150℃×10min/AC | 900 | 1000 | 525 | 35 | 108 | 70
δ1.5冷轧板 1150℃×10min/AC | 900 | 2000 | 481 | 30 | 100 | 77

## 3.7.2_2
取样/mm | 时效时间t/h | 600时效，600℃拉伸_σb/MPa | 600时效，600℃拉伸_δ₅/% | 700时效，700℃拉伸_σb/MPa | 700时效，700℃拉伸_δ₅/% | 800时效，800℃拉伸_σb/MPa | 800时效，800℃拉伸_δ₅/%
δ1.5冷轧板 1100℃×10min/AC | 100 | 515 | 37 | 330 | 67 | 188 | 81
δ1.5冷轧板 1100℃×10min/AC | 200 | 496 | 42 | 324 | 64 | 190 | 102
δ1.5冷轧板 1100℃×10min/AC | 500 | 497 | 35 | 329 | 60 | 193 | 89
δ1.5冷轧板 1100℃×10min/AC | 1000 | 543 | 24 | 327 | 48 | 190 | 96
δ1.5冷轧板 1100℃×10min/AC | 2000 | 552 | 26 | 321 | 62 | — | —

## 3.8.1
取样/mm | θ/℃ | σ/MPa | τ/h
90方坯 1100℃×1h/AC | 800 | 108 | 11
90方坯 1100℃×1h/AC | 800 | 88 | 51
90方坯 1100℃×1h/AC | 800 | 78 | 50
90方坯 1100℃×1h/AC | 900 | 49 | 79
90方坯 1100℃×1h/AC | 900 | 44 | 128
90方坯 1100℃×1h/AC | 950 | 39 | 62
90方坯 1100℃×1h/AC | 950 | 34 | 96
90方坯 1100℃×1h/AC | 950 | 29 | 29
d20热轧棒 1150℃×1h/AC | 700 | 137 | 149
d20热轧棒 1150℃×1h/AC | 700 | 127 | 174
d20热轧棒 1150℃×1h/AC | 700 | 108 | 824
d20热轧棒 1150℃×1h/AC | 800 | 88 | 119
d20热轧棒 1150℃×1h/AC | 800 | 78 | 131
d20热轧棒 1150℃×1h/AC | 900 | 49 | 81
d20热轧棒 1150℃×1h/AC | 900 | 44 | 179
d20热轧棒 1150℃×1h/AC | 900 | 39 | 373
d20热轧棒 1150℃×1h/AC | 900 | 29 | 808
δ1.5冷轧板 1100℃×10min/AC | 700 | 137 | 164
δ1.5冷轧板 1100℃×10min/AC | 700 | 127 | >281
δ1.5冷轧板 1100℃×10min/AC | 800 | 78 | 158
δ1.5冷轧板 1100℃×10min/AC | 800 | 49 | >288
δ1.5冷轧板 1100℃×10min/AC | 900 | 39 | 121
δ1.5冷轧板 1100℃×10min/AC | 900 | 29 | 278
δ1.5冷轧板 1100℃×10min/AC | 900 | 20 | >548

## 3.8.3
取样/mm | 时效规范_θ/℃ | 时效规范_t/h | θ/℃ | σ/MPa | τ/h
δ1.5冷轧板 1150℃×10min/AC | 700 | 100 | 700 | 137 | 156
δ1.5冷轧板 1150℃×10min/AC | 700 | 200 | 700 | 137 | 82
δ1.5冷轧板 1150℃×10min/AC | 700 | 500 | 700 | 137 | 84
δ1.5冷轧板 1150℃×10min/AC | 700 | 1000 | 700 | 137 | 104
δ1.5冷轧板 1150℃×10min/AC | 700 | 2000 | 700 | 137 | —
δ1.5冷轧板 1150℃×10min/AC | 800 | 100 | 800 | 39 | 124
δ1.5冷轧板 1150℃×10min/AC | 800 | 200 | 800 | 39 | 102
δ1.5冷轧板 1150℃×10min/AC | 800 | 500 | 800 | 39 | 128
δ1.5冷轧板 1150℃×10min/AC | 800 | 1000 | 800 | 39 | 106
δ1.5冷轧板 1150℃×10min/AC | 800 | 2000 | 800 | 39 | 60
δ1.5冷轧板 1150℃×10min/AC | 900 | 100 | 900 | 39 | 101
δ1.5冷轧板 1150℃×10min/AC | 900 | 200 | 900 | 39 | 109
δ1.5冷轧板 1150℃×10min/AC | 900 | 500 | 900 | 39 | 69
δ1.5冷轧板 1150℃×10min/AC | 900 | 1000 | 900 | 39 | 56
δ1.5冷轧板 1150℃×10min/AC | 900 | 2000 | 900 | 39 | 44

## 3.10.1.1
取样/mm | θ/℃ | Nf>10⁷周，σ-1/MPa
d20热轧棒 1160℃×1h/AC | 700 | 22
d20热轧棒 1160℃×1h/AC | 800 | 20
d20热轧棒 1160℃×1h/AC | 900 | 12

## 3.10.1.1_2
取样/mm | θ/℃ | 在Nf=10⁵周、R=-1，σmax/MPa | 在Nf=10⁶周、R=-1，σmax/MPa | 在Nf=10⁷周、R=-1，σmax/MPa | 在Nf=10⁸周、R=-1，σmax/MPa
d25.4冷拔棒 870℃×30min/AC | 30 | 324 | 296 | 293 | 290
d25.4冷拔棒 870℃×30min/AC | 425 | 324 | 296 | 293 | 290
d25.4冷拔棒 870℃×30min/AC | 540 | 276 | 269 | 265 | 262
d25.4冷拔棒 870℃×30min/AC | 760 | — | 203 | 176 | 152
d25.4冷拔棒 870℃×30min/AC | 870 | — | 138 | 114 | 93

## 3.10.1.2
取样/mm | 热处理 | θ/℃ | 在Nf=10^4周、R=-1，σmax/MPa | 在Nf=10⁵周、R=-1，σmax/MPa | 在Nf=10⁶周、R=-1，σmax/MPa | 在Nf=10⁷周、R=-1，σmax/MPa | 在Nf=10⁸周、R=-1，σmax/MPa
d20热轧棒 | 轧态 | 20 | 393 | 372 | 365 | 393 | 352
d20热轧棒 | 1065℃×10min/AC | 20 | 324 | 296 | 262 | 241 | 214
d25.4冷拔棒 | 冷拔态 | 20 | — | 448 | 338 | 255 | 228
d25.4冷拔棒 | 1065℃×10min/AC | 20 | 331 | 296 | 269 | 248 | 221

## 3.10.3
取样/mm | 时效规范_θ/℃ | 时效规范_t/h | θ/℃ | N/周 | 裂纹长度/mm
δ1.5冷轧板 1150℃×10min/AC | — | — | 600→20 | 500 | 0.54
δ1.5冷轧板 1150℃×10min/AC | — | — | 700→20 | 300 | 0.39
δ1.5冷轧板 1150℃×10min/AC | — | — | 800→20 | 120 | 1.29
δ1.5冷轧板 1150℃×10min/AC | — | — | 900→20 | 100 | 1.37
δ1.5冷轧板 1150℃×10min/AC | 600 | 100 | 600→20 | 500 | 0.34
δ1.5冷轧板 1150℃×10min/AC | 600 | 200 | 600→20 | 500 | 0.67
δ1.5冷轧板 1150℃×10min/AC | 600 | 500 | 600→20 | 500 | 0.45
δ1.5冷轧板 1150℃×10min/AC | 600 | 1000 | 600→20 | 500 | 0.48
δ1.5冷轧板 1150℃×10min/AC | 600 | 2000 | 600→20 | 500 | 0.62
δ1.5冷轧板 1150℃×10min/AC | 700 | 100 | 700→20 | 300 | 0.53
δ1.5冷轧板 1150℃×10min/AC | 700 | 200 | 700→20 | 300 | 0.43
δ1.5冷轧板 1150℃×10min/AC | 700 | 500 | 700→20 | 300 | 0.57
δ1.5冷轧板 1150℃×10min/AC | 700 | 1000 | 700→20 | 300 | 0.39
δ1.5冷轧板 1150℃×10min/AC | 700 | 2000 | 700→20 | 300 | 0.25
δ1.5冷轧板 1150℃×10min/AC | 800 | 100 | 800→20 | 120 | 0.6
δ1.5冷轧板 1150℃×10min/AC | 800 | 200 | 800→20 | 120 | 0.7
δ1.5冷轧板 1150℃×10min/AC | 800 | 500 | 800→20 | 120 | 0.63
δ1.5冷轧板 1150℃×10min/AC | 800 | 1000 | 800→20 | 120 | 0.75
δ1.5冷轧板 1150℃×10min/AC | 800 | 2000 | 800→20 | 120 | 0.63
δ1.5冷轧板 1150℃×10min/AC | 900 | 100 | 900→20 | 100 | 0.99
δ1.5冷轧板 1150℃×10min/AC | 900 | 200 | 900→20 | 100 | 1.61
δ1.5冷轧板 1150℃×10min/AC | 900 | 500 | 900→20 | 100 | 2.03
δ1.5冷轧板 1150℃×10min/AC | 900 | 1000 | 900→20 | 100 | 2.33
δ1.5冷轧板 1150℃×10min/AC | 901 | 2000 | 900→20 | 100 | 2.36

## 4.1
加工类型 | 加热温度 | 开锻(轧)/终锻(轧)温度
锻造 | 1120℃~1150℃ | 开锻1030℃~1050℃；终锻≥930℃
轧制 | 1120℃~1150℃ | 开轧>1040℃；终轧≥930℃

## 4.2
取样/mm | 热处理 | 反复弯曲/次数 | 杯突深度/mm
δ1.5冷轧板 | 1100℃/AC | 23 | 10.5

## 4.3.2
板厚/mm | 焊丝直径/mm | 电流/A | 钨极直径/mm
1 | 1.5～1.6 | 65～75 | 2.5～30
1.5 | 1.2～1.6 | 70～85 | 2.5～3.0
5 | 1.6～2.0 | 80～90 | 3.0～4.0
10 | 1.6～2.5 | 85～120 | 3.0～4.0

## 4.3.3
板厚/mm | 功率级数 | 电极压力/kg | 焊接速度/(m/min) | 脉冲时间/格 | 休止时间/格 | 加热/格
1.0～2.0 | 3 | 500～800 | 0.25～0.34 | 10～14 | 6～12 | 5～7