## 1.7
元素 | C | Cr | Ni | Co | W | Mo | Al | Ti | Fe | Nb | Ta | B | Zr | Mn | Si | P | S | Pb | Bi
质量分数/% | 0.08～0.13 | 7.50～8.50 | 余 | 9.50～10.50 | ≤0.10 | 5.75～6.25 | 5.75～6.25 | 0.80～1.20 | ≤0.35 | ≤0.10 | 4.00～4.50 | 0.010～0.020 | 0.050～0.100 | ≤0.20 | ≤0.25 | ≤0.015 | ≤0.015 | ≤0.001 | ≤0.00005

## 2.3
θ/℃ | 20 | 110 | 200 | 300 | 400 | 500 | 600 | 700 | 800 | 871 | 900 | 1000
λ/[W/(m·℃)] | 8.16 | 8.83 | 10.3 | 11.55 | 12.64 | 13.89 | 15.9 | 18.62 | 22.93 | 23.89 | 25.92 | 29.12

## 2.5
θ/℃ | 20 | 110 | 200 | 300 | 400 | 500 | 600 | 700 | 800 | 900 | 1000
Q/(10^(-6)m²/s) | 2.5 | 2.68 | 2.85 | 3.14 | 3.28 | 3.71 | 3.95 | 4.05 | 4.46 | 4.53 | 4.53

## 2.6
θ/℃ | 20 | 110 | 200 | 300 | 400 | 500 | 600 | 700 | 800 | 900 | 1000
c/[J/(kg·℃)] | 400 | 400 | 440 | 450 | 470 | 460 | 490 | 560 | 630 | 670 | 880

## 2.7
θ/℃ | 20～100 | 20～200 | 20～300 | 20～400 | 20～500 | 20～600 | 20～700 | 20～800 | 20～900
α/(10^(-6)℃^-1) | 12.16 | 12.3 | 12.6 | 12.95 | 13.25 | 13.65 | 14.05 | 14.58 | 15.25

## 2.10
θ/℃ | 28 | 109 | 200 | 300 | 400 | 500 | 600 | 700 | 800 | 900 | 1000
ED/GPa | 196 | 193 | 191 | 185 | 179 | 173 | 167 | 161 | 154 | 145 | 138
G/GPa | 81 | 79 | 78 | 75 | 72 | 70 | 67 | 65 | 62 | 58 | 54
μ | 0.22 | 0.22 | 0.23 | 0.24 | 0.24 | 0.24 | 0.24 | 0.25 | 0.25 | 0.24 | 0.27

## 2.11
试样状态 | t/h | 900℃，氧化速率/[g/(m²·h)] | 1000℃，氧化速率/[g/(m²·h)] | 1100℃，氧化速率/[g/(m²·h)]
基材 | 50 | — | — | 0.26
基材 | 100 | 0.03 | 0.04 | —
AlSi涂层 | 50 | — | — | 0.059
AlSi涂层 | 100 | 0.005 | 0.02 | —

## 2.12
θ/℃ | t/h | 盐雾浓度/10^(-6) | 腐蚀速率/[mg/(cm²·h)]_基材 | 腐蚀速率/[mg/(cm²·h)]_AlSi涂层
900 | 25 | 100 | 2.71 | —
900 | 25 | 150 | 5.7 | —
900 | 25 | 185 | 7.94 | 0.09
900 | 55 | 175 | — | 0.05
900 | 80 | 175 | — | 0.02

## 3.1.1
标准号 | 品种 | 取样 | 室温硬度 HRC | 室温拉伸性能_σb/MPa | 室温拉伸性能_σP0.2/MPa | 室温拉伸性能_δ₅/% | 760℃、647MPa持久性能_τ/h | 760℃、647MPa持久性能_δ₅/% | 980℃、200MPa持久性能_τ/h | 980℃、200MPa持久性能_δ₅/%
HB 5330 | 母合金 | 精铸试棒 标准热处理 | 34～44 | ≥830 | ≥725 | ≥5 | ≥23 | ≥2.0 | ≥30 | ≥3.0

## 3.1.2
项目 | 760℃、645MPa持久性能_τ/h | 760℃、645MPa持久性能_δ₅/% | 980℃、200MPa持久性能_τ/h | 980℃、200MPa持久性能_δ₅/%
Xbar | 62 | 6 | 56 | 8.7
s | 27 | 2.2 | 17 | 2.9
n | 124

## 3.3
取样 | θ/℃ | αKU/(kJ/m²)
精铸试棒 标准热处理 | 20 | 176
精铸试棒 标准热处理 | 550 | 196
精铸试棒 标准热处理 | 650 | 205
精铸试棒 标准热处理 | 760 | 172
精铸试棒 标准热处理 | 800 | 123
精铸试棒 标准热处理 | 870 | 138
精铸试棒 标准热处理 | 890 | 112
精铸试棒 标准热处理 | 900 | 113

## 3.7.1
取样 | θ/℃ | σP0.1/MPa | σP0.2/MPa | σb/MPa | δ₅/% | ψ/%
精铸试棒 标准热处理 | 20 | 800 | 900 | 1060 | 12 | 18
精铸试棒 标准热处理 | 550 | — | 875 | 925 | 9.5 | 22
精铸试棒 标准热处理 | 650 | — | 880 | 930 | 8 | 12
精铸试棒 标准热处理 | 700 | — | 835 | 915 | 7 | 11.5
精铸试棒 标准热处理 | 760 | 770 | 785 | 930 | 9 | 11.5
精铸试棒 标准热处理 | 800 | — | 780 | 930 | 7.5 | 8.5
精铸试棒 标准热处理 | 870 | — | 805 | 890 | 4.5 | 9
精铸试棒 标准热处理 | 900 | — | 750 | 820 | 9.5 | 12.5
精铸试棒 标准热处理 | 950 | — | 590 | 655 | 11 | 14.5
精铸试棒 标准热处理 | 980 | 370 | 415 | 535 | 12 | 19.5
精铸试棒 标准热处理 | 1000 | — | 435 | 525 | 12 | 19

## 3.7.2
取样 | 时效规范_θ/℃ | 时效规范_t/h | 760℃拉伸_σb/MPa | 760℃拉伸_δ₅/% | 760℃拉伸_ψ/%
精铸试棒 标准热处理 | 750 | 1500 | 960 | 5 | 23
精铸试棒 标准热处理 | 750 | 3000 | 930 | 3 | 8
精铸试棒 标准热处理 | 750 | 5000 | 1010 | 8.5 | 17.2
精铸试棒 标准热处理 | 750 | 7000 | 865 | 5 | 8.5
精铸试棒 标准热处理 | 800 | 1500 | 940 | 4 | 8
精铸试棒 标准热处理 | 800 | 3000 | 930 | 6.5 | 7
精铸试棒 标准热处理 | 800 | 5000 | 910 | 6.5 | 12
精铸试棒 标准热处理 | 800 | 7000 | 845 | 12 | 11.5
精铸试棒 标准热处理 | 850 | 1500 | 875 | 2.5 | 7
精铸试棒 标准热处理 | 850 | 3000 | 875 | 14 | 10
精铸试棒 标准热处理 | 850 | 5000 | 910 | 13 | 14
精铸试棒 标准热处理 | 850 | 7000 | 890 | 7.5 | 11.5
精铸试棒 标准热处理 | 900 | 1500 | 900 | 7 | 11
精铸试棒 标准热处理 | 900 | 3000 | 890 | 4 | 4.5
精铸试棒 标准热处理 | 900 | 5000 | 910 | 9 | 12
精铸试棒 标准热处理 | 900 | 7000 | 865 | 5 | 7.5

## 3.7.3
取样 | 涂层 | 应力时效规范_θ/℃ | 应力时效规范_σ/MPa | 应力时效规范_t/h | 室温拉伸_σP0.2/MPs | 室温拉伸_σb/MPa | 室温拉伸_δ₅/% | 室温拉伸_ψ/%
精铸试棒 标准热处理 | 无 | 750 | 294 | 13926 | 760 | 860 | 4 | 7
精铸试棒 标准热处理 | 无 | 750 | 338 | 11023 | 755 | 850 | 7.5 | 15.5
精铸试棒 标准热处理 | 无 | 816 | 245 | 5905 | 635 | 750 | 5.5 | 7
精铸试棒 标准热处理 | AlSi | 816 | 245 | 5873 | 715 | 840 | 5 | 7
精铸试棒 标准热处理 | 无 | 870 | 118 | 5902 | 620 | 785 | — | 19.5
精铸试棒 标准热处理 | AlSi | 870 | 118 | 5739 | 600 | 730 | 9 | 11
精铸试棒 标准热处理 | 无 | 900 | 98 | 5905 | 620 | 805 | 6 | 19.5
精铸试棒 标准热处理 | AlSi | 900 | 98 | 5845 | 610 | 745 | 6 | 11

## 3.8.1
取样 | θ/℃ | σt/h/MPa_σ100 | σt/h/MPa_σ500 | σt/h/MPa_σ1000 | σt/h/MPa_σ5000
精铸试棒 标准热处理 | 760 | 628 | 569 | 539 | 471
精铸试棒 标准热处理 | 816 | 510 | 432 | 402 | 324
精铸试棒 标准热处理 | 870 | 392 | 314 | 284 | 246
精铸试棒 标准热处理 | 900 | 324 | 255 | 266 | 172
精铸试棒 标准热处理 | 980 | 177 | 128 | 113 | 77
精铸试棒 标准热处理 | 1000 | 147 | 103 | 91 | 62
精铸试棒 标准热处理 | 1093 | 62 | 41 | 33 | —

## 3.8.3
取样 | θ/℃ | σ/MPa | τ/h | δ₅/% | ψ/% | τH/h
精铸试棒 标准热处理 | 760 | 647 | 76 | 5.4 | 8.4 | 259
精铸试棒 标准热处理 | 760 | 584 | 250 | 4.4 | 4 | —
精铸试棒 标准热处理 | 760 | 338 | 20144 | 8.8 | 18 | 一
精铸试棒 标准热处理 | 816 | 503 | 171 | 6.6 | 6 | 436
精铸试棒 标准热处理 | 816 | 380 | 1866 | 6.4 | 11 | 1608
精铸试棒 标准热处理 | 870 | 422 | 81 | 6.8 | 8 | —
精铸试棒 标准热处理 | 870 | 255 | 1815 | 8 | 8 | —
精铸试棒 标准热处理 | 870 | 118 | 12434 | 12.4 | 22.5 | —
精铸试棒 标准热处理 | 900 | 314 | 223 | 8.1 | 15.3 | 687
精铸试棒 标准热处理 | 900 | 245 | 583 | 4 | 11 | —
精铸试棒 标准热处理 | 900 | 196 | 1490 | 8.6 | 16.5 | —
精铸试棒 标准热处理 | 900 | 98 | 10617 | — | 15 | —
精铸试棒 标准热处理 | 980 | 200 | 61 | 9.2 | 14.3 | 334
精铸试棒 标准热处理 | 980 | 147 | 352 | 13.2 | 19 | —
精铸试棒 标准热处理 | 980 | 103 | 1046 | 4.8 | 11 | —
精铸试棒 标准热处理 | 1000 | 177 | 78 | 10.8 | 15 | —
精铸试棒 标准热处理 | 1000 | 118 | 490 | 12.8 | 29 | —
精铸试棒 标准热处理 | 1000 | 91 | 1242 | 4.8 | 9.5 | —
精铸试棒 标准热处理 | 1093 | 62 | 166 | 9.6 | 29 | —
精铸试棒 标准热处理 | 1093 | 33 | 1040 | — | — | —

## 3.8.4
取样 | 时效规范_θ/℃ | 时效规范_t/h | 760℃、647MPa持久_τ/h | 760℃、647MPa持久_δ₅/% | 760℃、647MPa持久_ψ/% | 900℃、314MPa持久_τ/h | 900℃、314MPa持久_δ₅/% | 900℃、314MPa持久_ψ/% | 980℃、200MPa持久_τ/h | 980℃、200MPa持久_δ₅/% | 980℃、200MPa持久_ψ/%
精铸试棒 标准热处理 | 750 | 1500 | 96 | 8 | — | 118 | 8 | 6 | 81 | 10.5 | 15.5
精铸试棒 标准热处理 | 750 | 3000 | 102 | 7.5 | 7.5 | 109 | 8 | 8.5 | 43 | 7.2 | 11.7
精铸试棒 标准热处理 | 750 | 5000 | 60 | 6.4 | 9.5 | — | — | — | — | — | —
精铸试棒 标准热处理 | 750 | 8500 | 63 | 6.8 | 15 | — | — | — | — | — | —
精铸试棒 标准热处理 | 750 | 10000 | 50 | 7.2 | 19 | — | — | — | — | — | —
精铸试棒 标准热处理 | 800 | 1500 | 71 | 6 | 4.5 | 110 | 5.2 | 8 | 82 | 9.2 | 19.5
精铸试棒 标准热处理 | 800 | 3000 | 64 | 5 | 7.7 | 106 | 9.6 | 11.5 | 61 | 6 | 9.7
精铸试棒 标准热处理 | 800 | 7000 | 64 | — | — | — | — | — | — | — | —
精铸试棒 标准热处理 | 800 | 8500 | 32 | 8.8 | 3 | — | — | — | — | — | —
精铸试棒 标准热处理 | 850 | 1500 | 99 | 6.8 | 15 | 102 | 10 | 8 | 95 | 18.5 | 14
精铸试棒 标准热处理 | 850 | 3000 | 50 | 8.2 | 12.7 | 95 | 15.2 | 13.5 | 51 | 9.2 | 14.5
精铸试棒 标准热处理 | 850 | 5000 | 56 | 102 | 13.5 | — | — | — | 45 | 8 | 14
精铸试棒 标准热处理 | 850 | 7000 | 37 | 8 | 29.5 | — | — | — | 35 | 7.2 | 15
精铸试棒 标准热处理 | 850 | 8000 | 34 | 9.2 | 9 | — | — | — | 50 | 3.2 | 11.9
精铸试棒 标准热处理 | 900 | 1500 | 53 | 7 | 20.7 | — | — | — | 48 | 8 | 23
精铸试棒 标准热处理 | 900 | 3000 | 46 | 4.6 | 7.7 | — | — | — | 43 | 11.5 | 13.2
精铸试棒 标准热处理 | 900 | 5000 | 25 | 11.2 | 30 | — | — | — | 37 | 10 | 8
精铸试棒 标准热处理 | 900 | 7000 | 47 | 5.6 | 8.5 | — | — | — | 29 | 6.5 | 8
精铸试棒 标准热处理 | 900 | 8500 | 23 | 5.2 | 4.7 | — | — | — | — | — | —
精铸试棒 标准热处理 | 900 | 10000 | 50 | 7.2 | 19 | — | — | — | — | — | —

## 3.8.5
取样/mm | 时效规范_θ/℃ | 时效规范_t/h | 760℃,647MPa持久_τ/h | 760℃,647MPa持久_δ/% | 760℃,647MPa持久_ψ/%
叶身，d3试样 标准热处理 | 750 | 3000 | 156 | 8 | 6.4
叶身，d3试样 标准热处理 | 800 | 3000 | 182 | 7.3 | 9.7
叶身，d3试样 标准热处理 | 850 | 3000 | 108 | 15.5 | 5.5
叶身，d3试样 标准热处理 | 900 | 3000 | 107 | 7 | 7.4

## 3.9.1
取样 | θ/℃ | 100h的蠕变性能_σ/MPa | 100h的蠕变性能_εP/% | εP=0.2%、100h，σ/MPa
精铸试棒 标准热处理 | 760 | 412 | 0.075 | 470
精铸试棒 标准热处理 | 760 | 451 | 0.095 | 470
精铸试棒 标准热处理 | 760 | 470 | 0.179 | 470
精铸试棒 标准热处理 | 760 | 510 | 0.326 | 470
精铸试棒 标准热处理 | 900 | 216 | 0.147 | 245
精铸试棒 标准热处理 | 900 | 245 | 0.185 | 245
精铸试棒 标准热处理 | 900 | 255 | 0.247 | 245
精铸试棒 标准热处理 | 900 | 275 | 0.559 | 245

## 3.9.2
取样 | 时效规范_θ/℃ | 时效规范_t/h | 760℃，647MPa蠕变_断裂寿命τ/h | 760℃，647MPa蠕变_断裂时，δ₅/% | 760℃，647MPa蠕变_断裂前2h，δ₅/%
精铸试棒 标准热处理 | — | — | 89 | 8.2 | 6
精铸试棒 标准热处理 | — | — | 104 | 6.8 | 5.9
精铸试棒 标准热处理 | — | — | 54 | 4.7 | 4.1
精铸试棒 标准热处理 | 750 | 3000 | 110 | 8.1 | 5.8
精铸试棒 标准热处理 | 800 | 3000 | 83 | 6 | 5.3
精铸试棒 标准热处理 | 850 | 3000 | 47 | 10 | 7.4
精铸试棒 标准热处理 | 900 | 3000 | 449 | 4.4 | 3.8

## 3.9.3
取样/mm | 时效规范_θ/℃ | 时效规范_t/h | θ/℃ | σ/MPa | 断裂寿命，τ/h | 断裂时，δ₅/% | 断裂前2h，δ₅/%
叶身 d3试样 标准热处理 | — | — | 760 | 647 | 52 | 5.1 | 4.6
叶身 d3试样 标准热处理 | — | — | 760 | 647 | 79 | 5.8 | 5.4
叶身 d3试样 标准热处理 | — | — | 760 | 588 | 263 | 5.2 | 4.7
叶身 d3试样 标准热处理 | — | — | 760 | 588 | 221 | 5.3 | 4.8
叶身 d3试样 标准热处理 | 750 | 3000 | 760 | 588 | 147 | 10 | 7.4
叶身 d3试样 标准热处理 | 800 | 3000 | 760 | 588 | 203 | 10.7 | 9.3
叶身 d3试样 标准热处理 | 850 | 3000 | 760 | 588 | 188 | 5.3 | 4.3

## 3.10.1
取样 | 试样直径 d/mm | θ/℃ | σD/MPa(10⁷周)_基材 | σD/MPa(10⁷周)_AlSi涂层 | σDH/MPa (10⁷周)
精铸试棒 标准热处理 | 9.48 | 700 | 314 | — | —
精铸试棒 标准热处理 | 7.5 | 700 | 314 | — | —
精铸试棒 标准热处理 | 7.5 | 900 | 314 | 314 | 294

## 3.10.3.1
试样型式 | 状态 | 试验条件 | N/周 | 裂纹长度/mm
三角形截面精铸试样 | 标准 热处理 | 20℃→1000℃，加热16s，水冷10s | 37 | 0.5
三角形截面精铸试样 | 标准 热处理 | 20℃→1000℃，加热16s，水冷10s | 63 | 0.7
三角形截面精铸试样 | 标准 热处理 | 20℃→1000℃，加热16s，水冷10s | 100 | 0.3
菱形截面精铸试样 | 标准 热处理 | 20℃→900℃，加应力240MPa，每个循环112s，喷水冷却 | 300 | 未发现裂纹

## 3.10.3.2
取样 | 试验条件 | N/周 | 裂纹长度/mm
叶片 标准热处理 无涂层 | 20℃→950℃，加热50s，水冷10s | 60 | 0.6
叶片 标准热处理 无涂层 | 20℃→950℃，加热50s，水冷10s | 90 | 1.3
叶片 标准热处理 无涂层 | 20℃→950℃，加热50s，水冷10s | 120 | 2
叶片 标准热处理 AlSi涂层 | 20℃→950℃，加热50s，水冷10s | 60 | 0.3
叶片 标准热处理 AlSi涂层 | 20℃→950℃，加热50s，水冷10s | 90 | 0.9
叶片 标准热处理 AlSi涂层 | 20℃→950℃，加热50s，水冷10s | 120 | 1.5