## 1.7
元素 | C | Cr | Ni | Co | W | Mo | Al | Ti | Fe | Nb | B | Si | Mn | S | P | Sn | Pb | Cu
质量分数/% | ≤0.08 | 24.00～27.00 | 44.00～47.00 | 2.50～4.00 | 2.50～4.00 | 2.50～4.00 | ≤0.20 | ≤0.20 | 余 | ≤0.20 | ≤0.006 | 0.75～1.50 | ≤2.00 | ≤0.030 | ≤0.030 | ≤0.025 | ≤0.025 | ≤0.50

## 2.3
θ/℃ | 100 | 200 | 300 | 400 | 500 | 600 | 700 | 800 | 900
λ/[W/(m·℃)] | 13 | 15.5 | 18 | 20.1 | 23 | 25.5 | 27.6 | 30.6 | 32.6

## 2.4
θ/℃ | 20 | 200 | 300 | 312 | 400 | 500 | 600 | 700 | 800 | 900 | 950 | 1000
ρ/(10^-6Ω·m) | 1.208 | 1.25 | 1.258 | 1.275 | 1.298 | 1.31 | 1.321 | 1.315 | 1.325 | 1.333 | 1.339 | 1.338

## 2.7
θ/℃ | 20～100 | 20～200 | 20～300 | 20～400 | 20～500 | 20～600 | 20～700 | 20～800 | 20～900 | 20～1000 | 100～200 | 200～300 | 300～400 | 400～500 | 500～600 | 600～700 | 700～800 | 800～900 | 900～1000
α/(10^-6*℃-1) | 13.6 | 14 | 14.4 | 14.7 | 15.1 | 15.6 | 16.2 | 16.5 | 17.1 | 17.6 | 14.5 | 15.1 | 15.5 | 16.7 | 17.7 | 20.5 | 19.1 | 22.5 | 20.5

## 2.10
θ/℃ | 20 | 100 | 200 | 300 | 400 | 500 | 600 | 700 | 800 | 900 | 950 | 980 | 1000
E/GPa | 198 | 194 | 190 | 182 | 176 | 172 | 167 | 163 | 148 | 144 | 130 | 128 | 127

## 2.11
θ/℃ | 800 | 900 | 1000 | 1100
100h的氧化速率/[g/(m²·h)] | 0.028 | 0.13 | 0.18 | 0.36

## 2.12.1
试样尺寸/ mm | 试验条件 | θ/℃ | 持续时间 t/h | 试样编号 | 表面检验_腐蚀后 | 表面检验_去皮后 | 失重/(mg/cm²)
d10×20 | 试样腐蚀至规定时间后，炉温降至400℃出炉；燃料：胜利油田产的0号柴油 (S≈0.11%)；燃烧比率：20%～30%；燃气成分：7%～9%CO₂，8%～12%O₂ | 837～865 | 100 | 3 | 全黑 | 浅灰 | 0.36
d10×20 | 试样腐蚀至规定时间后，炉温降至400℃出炉；燃料：胜利油田产的0号柴油 (S≈0.11%)；燃烧比率：20%～30%；燃气成分：7%～9%CO₂，8%～12%O₂ | 837～865 | 100 | 5 | 全黑 | 浅灰 | 0.32
d10×20 | 试样腐蚀至规定时间后，炉温降至400℃出炉；燃料：胜利油田产的0号柴油 (S≈0.11%)；燃烧比率：20%～30%；燃气成分：7%～9%CO₂，8%～12%O₂ | 837～865 | 300 | 7 | 全黑 | 均匀发白 | 1.2
d10×20 | 试样腐蚀至规定时间后，炉温降至400℃出炉；燃料：胜利油田产的0号柴油 (S≈0.11%)；燃烧比率：20%～30%；燃气成分：7%～9%CO₂，8%～12%O₂ | 837～865 | 300 | 8 | 全黑 | 均匀发白 | 2.66
d10×20 | 试样腐蚀至规定时间后，炉温降至400℃出炉；燃料：胜利油田产的0号柴油 (S≈0.11%)；燃烧比率：20%～30%；燃气成分：7%～9%CO₂，8%～12%O₂ | 837～865 | 300 | 9 | 全黑 | 均匀发白 | 2.59
d10×20 | 试样腐蚀至规定时间后，炉温降至400℃出炉；燃料：胜利油田产的0号柴油 (S≈0.11%)；燃烧比率：20%～30%；燃气成分：7%～9%CO₂，8%～12%O₂ | 837～865 | 400 | 11 | 全黑 | 均匀发白 | 1.29
d10×20 | 试样腐蚀至规定时间后，炉温降至400℃出炉；燃料：胜利油田产的0号柴油 (S≈0.11%)；燃烧比率：20%～30%；燃气成分：7%～9%CO₂，8%～12%O₂ | 837～865 | 400 | 12 | 全黑 | 均匀发白 | 2.56
d10×20 | 试样腐蚀至规定时间后，炉温降至400℃出炉；燃料：胜利油田产的0号柴油 (S≈0.11%)；燃烧比率：20%～30%；燃气成分：7%～9%CO₂，8%～12%O₂ | 837～865 | 400 | 13 | 全黑 | 均匀发白 | 1.24
d10×20 | 试样腐蚀至规定时间后，炉温降至400℃出炉；燃料：胜利油田产的0号柴油 (S≈0.11%)；燃烧比率：20%～30%；燃气成分：7%～9%CO₂，8%～12%O₂ | 837～865 | 500 | 14 | 黑灰 | 未去氧化皮 | 2.71
d10×20 | 试样腐蚀至规定时间后，炉温降至400℃出炉；燃料：胜利油田产的0号柴油 (S≈0.11%)；燃烧比率：20%～30%；燃气成分：7%～9%CO₂，8%～12%O₂ | 837～865 | 500 | 15 | 黑灰 | 未去氧化皮 | 1.51

## 2.12.2
试样尺寸/mm | 空气燃料比 | 盐分浓度/10-* | θ/℃ | 持续时间/h | 失重/(mg/cm²) | 宏观检验
1.5×15×30 | 1.625694 | 106 | 900 | 27 | 3.7～6.7 | 铁灰色，局部块状积垢，腐蚀
d20×3 | 1.834028 | 60 | 850 | 25 | 2.34 | 表面完整

## 3.1.1
标准 | 品种 | 热处理 | 室温性能_σb/MPa | 室温性能_σP0.2/MPa | 室温性能_δ₅/% | 室温性能_HRB
AMS 5593A | 薄板、带材和中厚板 | 经消除连续碳化物网状组织的固溶处理 | ≤828 | — | ≥30 | ≤95
AMS 5717B | 棒材、锻件和环件 | 1093℃±28℃②,水淬或快速空冷 | ≤828 | ≥242 | ≥30 | ≤95

## 3.4
取样 | 热处理 | 在760℃，σsc/MPa | 在871℃，σsc/MPa | 在982℃，σsc/MPa
棒材 电弧炉 | 1121℃×30min/WQ | 218 | 186 | 99
棒材 电弧炉 | 1204℃×30min/WQ | 220 | 213 | 114
棒材 电弧炉 | 1204℃×30min/WQ+732℃×16h/AC | 257 | 204 | 117

## 3.7.1
熔炼工艺 | 取样/mm | θ/℃ | σb/MPa | σP0.2/MPa | δ₅/% | ψ/%
非真空感应炉+电渣 | δ1.6 冷轧板 1190℃/AC | 20 | 764.4 | 336.1 | 53.2 | —
非真空感应炉+电渣 | δ1.6 冷轧板 1190℃/AC | 500 | 617.4 | 210.7 | 60.3 | —
非真空感应炉+电渣 | δ1.6 冷轧板 1190℃/AC | 600 | 588 | 199.9 | 54 | —
非真空感应炉+电渣 | δ1.6 冷轧板 1190℃/AC | 700 | 480.2 | 198 | 42.6 | —
非真空感应炉+电渣 | δ1.6 冷轧板 1190℃/AC | 800 | 343 | 197 | 55.6 | —
非真空感应炉+电渣 | δ1.6 冷轧板 1190℃/AC | 900 | 215.6 | 151.9 | 78 | —
非真空感应炉+电渣 | δ1.6 冷轧板 1190℃/AC | 950 | 147 | 99 | 98.7 | —
非真空感应炉+电渣 | δ1.6 冷轧板 1190℃/AC | 1000 | 117.6 | 82.3 | 87 | —
非真空感应炉+电渣 | δ1.6 冷轧板 1190℃/AC | 1050 | 78.4 | 57.8 | 7 | 4.6
非真空感应炉+电渣 | d90棒材 1150℃/WQ | 20 | 754.6 | 333.2 | 50 | 59
非真空感应炉+电渣 | d90棒材 1150℃/WQ | 500 | 627.2 | 254.8 | 54 | 54
非真空感应炉+电渣 | d90棒材 1150℃/WQ | 600 | 568.4 | 235.2 | 51.5 | 50.5
非真空感应炉+电渣 | d90棒材 1150℃/WQ | 700 | 460.6 | 215.6 | 51.5 | 40.5
非真空感应炉+电渣 | d90棒材 1150℃/WQ | 800 | 343 | 176.4 | 79 | 81
非真空感应炉+电渣 | d90棒材 1150℃/WQ | 870 | 205.8 | 117.6 | 97 | 94
电弧炉+电渣 | δ1.5 冷轧板 1190℃/AC | 20 | 735 | — | 57 | —
电弧炉+电渣 | δ1.5 冷轧板 1190℃/AC | 500 | 578.2 | — | 55 | —
电弧炉+电渣 | δ1.5 冷轧板 1190℃/AC | 600 | 539 | — | 51 | —
电弧炉+电渣 | δ1.5 冷轧板 1190℃/AC | 700 | 450.8 | — | 43 | —
电弧炉+电渣 | δ1.5 冷轧板 1190℃/AC | 800 | 333.2 | — | 102 | —
电弧炉+电渣 | δ1.5 冷轧板 1190℃/AC | 870 | 205.8 | — | 105 | —
电弧炉+电渣 | δ1.5 冷轧板 1190℃/AC | 900 | 176.4 | — | — | —
电弧炉+电渣 | δ1.5 冷轧板 1190℃/AC | 1000 | 107.8 | — | 78 | —
电弧炉 | 棒材 1204℃×30min/WQ | 760 | 426 | 282 | 48.1 | 56.4
电弧炉 | 棒材 1204℃×30min/WQ | 871 | 268 | 234 | 65.7 | 65.3
电弧炉 | 棒材 1204℃×30min/WQ | 982 | 135 | 118 | 74.1 | 63.5

## 3.7.2
熔炼工艺 | 取样/mm | 热处理 | θ/℃ | σb/MPa | σP0.2/MP | δ₅/% | ψ/%
电弧炉 | 棒材 | 1204℃×30min/WQ+732℃×16h/AC | 760 | 431 | 275 | 47.5 | 49.8
电弧炉 | 棒材 | 1204℃×30min/WQ+732℃×16h/AC | 871 | 246 | 225 | 49.1 | 61.5
电弧炉 | 棒材 | 1204℃×30min/WQ+732℃×16h/AC | 982 | 135 | 125 | 27.4 | 37.1

## 3.7.2_2
熔炼工艺 | 取样/mm | 时效规范_θ/℃ | 时效规范_t/h | 20℃拉伸_σb/MPa | 20℃拉伸_δ₅/% | 870℃拉伸_σb/MPa | 870℃拉伸_δ₅/%
非真空感应炉+电渣 | δ1.6冷轧板 1190℃×10min/AC | — | — | 764.4 | 53.2 | 235.2 | 75.1
非真空感应炉+电渣 | δ1.6冷轧板 1190℃×10min/AC | 900 | 100 | 774.2 | 28 | 225.4 | 73
非真空感应炉+电渣 | δ1.6冷轧板 1190℃×10min/AC | 900 | 200 | 774.2 | 26.6 | 225.4 | 73
非真空感应炉+电渣 | δ1.6冷轧板 1190℃×10min/AC | 900 | 500 | 686 | 15 | 215.6 | 82.3
非真空感应炉+电渣 | δ1.6冷轧板 1190℃×10min/AC | 900 | 1000 | 627.2 | 10.4 | 205.8 | 59.3
非真空感应炉+电渣 | δ1.6冷轧板 1190℃×10min/AC | 900 | 2000 | 558.6 | 8.7 | 196 | 87.8
非真空感应炉+电渣 | δ1.6冷轧板 1190℃×10min/AC | 900 | 5000 | 588 | 10.3 | 186.2 | 80.4

## 3.8.1
取样/mm | θ/℃ | σ/MPa | τ/h | δ₅/% | ψ/%
δ1.6冷轧板 非真空感应炉+电渣 1190℃/AC | 700 | 245 | 30 | — | —
δ1.6冷轧板 非真空感应炉+电渣 1190℃/AC | 700 | 215.6 | 61 | — | —
δ1.6冷轧板 非真空感应炉+电渣 1190℃/AC | 700 | 186.2 | 136 | — | —
δ1.6冷轧板 非真空感应炉+电渣 1190℃/AC | 700 | 137.2 | 1103 | — | —
δ1.6冷轧板 非真空感应炉+电渣 1190℃/AC | 800 | 117.6 | 50 | — | —
δ1.6冷轧板 非真空感应炉+电渣 1190℃/AC | 800 | 98 | 149 | — | —
δ1.6冷轧板 非真空感应炉+电渣 1190℃/AC | 800 | 78.4 | 462 | — | —
δ1.6冷轧板 非真空感应炉+电渣 1190℃/AC | 800 | 68.6 | 1120 | — | —
δ1.6冷轧板 非真空感应炉+电渣 1190℃/AC | 870 | 49 | 595 | — | —
δ1.6冷轧板 非真空感应炉+电渣 1190℃/AC | 900 | 58.8 | 66 | — | —
δ1.6冷轧板 非真空感应炉+电渣 1190℃/AC | 900 | 49 | 199 | — | —
δ1.6冷轧板 非真空感应炉+电渣 1190℃/AC | 900 | 39.2 | 640 | — | —
δ1.6冷轧板 非真空感应炉+电渣 1190℃/AC | 950 | 49 | 30 | — | —
δ1.6冷轧板 非真空感应炉+电渣 1190℃/AC | 950 | 31.4 | 173 | — | —
δ1.6冷轧板 非真空感应炉+电渣 1190℃/AC | 950 | 19.6 | 1060 | — | —
d90棒材 非真空感应炉+电渣 1150℃/WQ | 700 | 245 | 21 | 89.9 | 67.6
d90棒材 非真空感应炉+电渣 1150℃/WQ | 700 | 215.6 | 42 | 79 | 78.9
d90棒材 非真空感应炉+电渣 1150℃/WQ | 700 | 186.2 | 124 | 95.7 | 79
d90棒材 非真空感应炉+电渣 1150℃/WQ | 700 | 137.2 | 1116 | 64.8 | 79.9
d90棒材 非真空感应炉+电渣 1150℃/WQ | 800 | 117.6 | 51 | 79.6 | 81.8
d90棒材 非真空感应炉+电渣 1150℃/WQ | 800 | 98 | 174 | 71.6 | 82.9
d90棒材 非真空感应炉+电渣 1150℃/WQ | 800 | 78.4 | 692 | 75.1 | 78.7
d90棒材 非真空感应炉+电渣 1150℃/WQ | 800 | 68.6 | 1378 | 65.9 | 80.8
δ1.5冷轧板 电弧炉+电渣 1190℃/AC | 800 | 156.8 | 9 | 90.8 | —
δ1.5冷轧板 电弧炉+电渣 1190℃/AC | 800 | 137.2 | 22 | 80 | —
δ1.5冷轧板 电弧炉+电渣 1190℃/AC | 800 | 127.4 | <33 | 83.4 | —
δ1.5冷轧板 电弧炉+电渣 1190℃/AC | 800 | 107.8 | 103 | 90.8 | —
δ1.5冷轧板 电弧炉+电渣 1190℃/AC | 800 | 88.2 | 351 | 73.6 | —
δ1.5冷轧板 电弧炉+电渣 1190℃/AC | 800 | 68.6 | 1281 | 41.4 | —
δ1.5冷轧板 电弧炉+电渣 1190℃/AC | 870 | 49 | >943 | 30.4 | —
δ1.5冷轧板 电弧炉+电渣 1190℃/AC | 900 | 78.4 | 13 | 75.2 | —
δ1.5冷轧板 电弧炉+电渣 1190℃/AC | 900 | 68.6 | 32 | 84.6 | —
δ1.5冷轧板 电弧炉+电渣 1190℃/AC | 900 | 58.8 | 56 | 70.8 | —
δ1.5冷轧板 电弧炉+电渣 1190℃/AC | 900 | 51 | 154 | 60.2 | —
δ1.5冷轧板 电弧炉+电渣 1190℃/AC | 900 | 39.2 | 542 | 52.6 | —
δ1.5冷轧板 电弧炉+电渣 1190℃/AC | 900 | 29.4 | 3339 | 38 | —
棒材 电弧炉 1204℃× 30min/WQ | 760 | 166 | 43.7 | — | —
棒材 电弧炉 1204℃× 30min/WQ | 871 | 69 | 235 | — | —
棒材 电弧炉 1204℃× 30min/WQ | 982 | 41 | 53.6 | — | —

## 3.8.3
熔炼工艺 | 取样/mm | 固溶处理 | 时效规范_θ/℃ | 时效规范_t/h | θ/℃ | σMPa | τ/h
非真空感应炉+电渣 | δ1.6冷轧板 | 1190℃×10min/AC | — | — | 870 | 49 | 595
非真空感应炉+电渣 | δ1.6冷轧板 | 1190℃×10min/AC | 900 | 100 | 870 | 49 | 600
非真空感应炉+电渣 | δ1.6冷轧板 | 1190℃×10min/AC | 900 | 200 | 870 | 49 | 497
非真空感应炉+电渣 | δ1.6冷轧板 | 1190℃×10min/AC | 900 | 500 | 870 | 49 | 453
非真空感应炉+电渣 | δ1.6冷轧板 | 1190℃×10min/AC | 900 | 1000 | 870 | 49 | 441
非真空感应炉+电渣 | δ1.6冷轧板 | 1190℃×10min/AC | 900 | 2000 | 870 | 49 | 370
非真空感应炉+电渣 | δ1.6冷轧板 | 1190℃×10min/AC | 900 | 5000 | 870 | 49 | 240
电弧炉 | 棒材 | 1204℃×30min/WQ | 732 | 16 | 760 | 138 | 164.4
电弧炉 | 棒材 | 1204℃×30min/WQ | 732 | 16 | 871 | 69 | 392.9
电弧炉 | 棒材 | 1204℃×30min/WQ | 732 | 16 | 982 | 31 | 203.2

## 3.9.1
熔炼工艺 | 取样/mm | 热处理 | θ/℃ | σ/MPa | 100h的蠕变性能_εt/% | 100h的蠕变性能_εP/%
非真空感应炉+电渣 | δ1.6冷轧板 | 1190℃/AC | 800 | 69 | 2.073 | 2.014
非真空感应炉+电渣 | δ1.6冷轧板 | 1190℃/AC | 850 | 25 | 0.071 | 0.058
非真空感应炉+电渣 | δ1.6冷轧板 | 1190℃/AC | 850 | 41 | 0.392 | 0.315
电弧炉+电渣 | δ1.5冷轧板 | 1190℃/AC | 900 | 25 | 0.065 | 0.052
电弧炉+电渣 | δ1.5冷轧板 | 1190℃/AC | 900 | 20 | 0.053 | 0.036
电弧炉+电渣 | δ1.5冷轧板 | 1190℃/AC | 870 | 41 | 0.215 | 0.186

## 3.10.3.1
熔炼工艺 | 取样/mm | 热处理 | θ/℃ | N/周 | 裂纹长度/mm
非真空感应炉+电渣 | δ1.6冷轧板 | 1190℃/AC | 700→20 | 150 | 0.5
非真空感应炉+电渣 | δ1.6冷轧板 | 1190℃/AC | 800→20 | 80 | 0.5
非真空感应炉+电渣 | δ1.6冷轧板 | 1190℃/AC | 900→20 | 55 | 0.5
非真空感应炉+电渣 | δ1.6冷轧板 | 1190℃/AC | 1000→20 | 28 | 0.5
电弧炉+电渣 | δ1.5冷轧板 | 1190℃/AC | 800→20 | 101 | 0.5
电弧炉+电渣 | δ1.5冷轧板 | 1190℃/AC | 900→20 | 62 | 0.5
电弧炉+电渣 | δ1.5冷轧板 | 1190℃/AC | 1000→20 | 24 | 0.5

## 3.10.3.2
取样/mm | 时效规范_θ/℃ | 时效规范_t/h | θ/℃ | 265MPa，Nf/周 | θ/℃ | 在30周循环周次，裂纹长度/mm_ | 在60周循环周次，裂纹长度/mm | 在90周循环周次，裂纹长度/mm | 在120周循环周次，裂纹长度/mm
δ1.6冷轧板 非真空感应炉+电渣 1190℃×10min/AC | — | — | 800→20 | 88 | 850→20 | 0.06 | 0.18 | 0.36 | 0.6
δ1.6冷轧板 非真空感应炉+电渣 1190℃×10min/AC | 850 | 100 | 800→20 | 75 | 850→20 | 0.08 | 0.2 | 0.46 | 0.71
δ1.6冷轧板 非真空感应炉+电渣 1190℃×10min/AC | 850 | 200 | 800→20 | 65 | 850→20 | 0.12 | 0.28 | 0.55 | 1.16
δ1.6冷轧板 非真空感应炉+电渣 1190℃×10min/AC | 850 | 500 | 800→20 | 94 | 850→20 | 0.18 | 0.4 | 0.92 | 1.47
δ1.6冷轧板 非真空感应炉+电渣 1190℃×10min/AC | 850 | 1000 | 800→20 | 376/61(未断) | 850→20 | 0.23 | 0.59 | 1.34 | 1.99
δ1.6冷轧板 非真空感应炉+电渣 1190℃×10min/AC | 850 | 2000 | 800→20 | 34 | 850→20 | 0.23 | 0.52 | 1.19 | 2.08

## 3.10.3.2_2
取样/mm_None | 时效规范_θ/℃ | 时效规范_t/h | θ/℃ | N/周
δ1.6冷轧板 非真空感应炉+电渣 1190℃×10min/AC | — | — | 850→20 | 108
δ1.6冷轧板 非真空感应炉+电渣 1190℃×10min/AC | 850 | 100 | 850→20 | 95
δ1.6冷轧板 非真空感应炉+电渣 1190℃×10min/AC | 850 | 200 | 850→20 | 85
δ1.6冷轧板 非真空感应炉+电渣 1190℃×10min/AC | 850 | 500 | 850→20 | 65
δ1.6冷轧板 非真空感应炉+电渣 1190℃×10min/AC | 850 | 1000 | 850→20 | 50
δ1.6冷轧板 非真空感应炉+电渣 1190℃×10min/AC | 850 | 2000 | 850→20 | 57
δ1.6冷轧板 非真空感应炉+电渣 1190℃×10min/AC | — | — | 900→20 | 55
δ1.6冷轧板 非真空感应炉+电渣 1190℃×10min/AC | 900 | 100 | 900→20 | 45
δ1.6冷轧板 非真空感应炉+电渣 1190℃×10min/AC | 900 | 200 | 900→20 | 41
δ1.6冷轧板 非真空感应炉+电渣 1190℃×10min/AC | 900 | 500 | 900→20 | 45
δ1.6冷轧板 非真空感应炉+电渣 1190℃×10min/AC | 900 | 1000 | 900→20 | 42
δ1.6冷轧板 非真空感应炉+电渣 1190℃×10min/AC | 900 | 2000 | 900→20 | 32
δ1.6冷轧板 非真空感应炉+电渣 1190℃×10min/AC | 900 | 5000 | 900→20 | 32

## 4.1
加工类型 | 加热温度 | 开锻(轧)/终锻(轧)温度 | 备注
锻造开坯 | ≤700℃装炉，1160℃±10℃ | 开锻≥1050℃；终锻≥950℃ | 中间淬火温度：1110℃~1130℃；成品淬火温度：1170℃~1200℃
热轧棒材及轧制板坯 | ≤700℃装炉，1160℃±10℃ | 开轧≥1040℃；停轧≥950℃
热轧薄板 | 荒轧：1130℃±10℃ 精轧：1120℃±10℃ | 开轧1030℃~1080℃；停轧≥800℃
冷轧薄板 | 总压下率为30%～40%，轧后经1180℃±10℃×(10～15)min/快速AC退火处理

## 4.2
取样/mm | 热处理 | 反复弯曲/次数 | 杯突深度/mm | 深拉系数
δ1.6冷轧板 | 1190℃/AC | 21 | >11 | >1.97

## 4.3
熔炼工艺 | 焊接方法 | 母材焊丝 | 在20℃，接头σb/MPa和K/% | 在20℃，接头σb/MPa和K/% | 在500℃，接头σb/MPa和K/% | 在500℃，接头σb/MPa和K/% | 在700℃，接头σb/MPa和K/% | 在700℃，接头σb/MPa和K/% | 在800℃，接头σb/MPa和K/% | 在800℃，接头σb/MPa和K/% | 在870℃，接头σb/MPa和K/% | 在870℃，接头σb/MPa和K/% | 在900℃，接头σb/MPa和K/% | 在900℃，接头σb/MPa和K/% | 在950℃，接头σb/MPa和K/% | 在950℃，接头σb/MPa和K/% | 在1000℃，接头σb/MPa和K/% | 在20℃，接头σb/MPa和K/%
|  |  | σb | K | σb | K | σb | K | σb | K | σb | K | σb | K | σb | K | σb | K
非真空感应炉+电渣 | 氩弧焊 | 有 | 764 | 100 | — | — | 500 | 100 | 363 | 100 | 225 | 96 | 186 | 95 | 127 | 91 | — | —
非真空感应炉+电渣 | 氩弧焊 | 无 | 725 | 100 | — | — | 441 | 100 | 363 | 100 | 245 | 96 | 186 | 95 | 137 | 91 | — | —
电弧炉+电渣 | 手工氩弧焊 | 有 | 725 | 98 | 568 | 98 | 441 | 96 | — | — | 225 | 100 | — | — | — | — | 108 | 100
电弧炉+电渣 | 自动氩弧焊 | 有 | 657 | 89 | 500 | 86 | 402 | 88 | — | — | 225 | 100 | — | — | — | — | 108 | 97
电弧炉+电渣 | 脉冲氩弧焊 | 有 | 745 | 98 | 529 | 90 | 372 | 82 | — | — | 225 | 100 | — | — | — | — | 108 | 97
电弧炉+电渣 | 滚焊 | 无 | 666 | 91 | 529 | 91 | 363 | 80 | — | — | 216 | 100 | — | — | — | — | 108 | 98
电弧炉+电渣 | 点焊 | 单点强度 | — | 1061 | — | 807 | — | 628 | — | — | — | 843 | — | — | — | — | — | 205

## 4.3_2
熔炼工艺 | 焊接方法 | 焊接材料 | 800℃_σ/MPa | 800℃_τ/h | 870℃_σ/MPa | 870℃_τ/h | 900℃_σ/MPa | 900℃_τ/h | 950℃_σ/MPa | 950℃_τ/h
非真空感应炉+电渣 | 氩弧焊 | 加填料 | 98 | 148 | 49 | 337 | 49 | 339 | 31 | 464
非真空感应炉+电渣 | 氩弧焊 | 加填料 | 98 | 163 | 49 | — | 49 | 354 | 31 | 459
非真空感应炉+电渣 | 氩弧焊 | 加填料 | 98 | 153 | 49 | 428 | 49 | 170 | 31 | 340
非真空感应炉+电渣 | 氩弧焊 | 不加填料 | 98 | 118 | 49 | 702 | 49 | 316 | 31 | 566
非真空感应炉+电渣 | 氩弧焊 | 不加填料 | 98 | 102 | 49 | 731 | 49 | 389 | 31 | 469
非真空感应炉+电渣 | 氩弧焊 | 不加填料 | 98 | 93 | 49 | 869 | 49 | 314 | 31 | 328
非真空感应炉+电渣 | 氩弧焊 | 母材焊丝 | 98 | 155 | 49 | 630 | 49 | — | 31 | 420
非真空感应炉+电渣 | 氩弧焊 | 无母材焊丝 | 98 | 105 | 49 | 730 | 49 | — | 31 | 450
电弧炉+电渣 | 手工氩弧焊 | 母材焊丝 | 98 | — | 49 | 730 | 49 | — | 31 | —
电弧炉+电渣 | 自动氩弧焊 | 母材焊丝 | 98 | — | 49 | 910 | 49 | — | 31 | —
电弧炉+电渣 | 脉冲氩弧焊 | 母材焊丝 | 98 | — | 49 | 964 | 49 | — | 31 | —
电弧炉+电渣 | 滚焊 | 无母材焊丝 | 98 | — | 49 | 830 | 49 | — | 31 | —