## 1.7
元素 | C | Cr | Ni | W | Mo | Al | Ti | Fe | B | V | Mn | Si | P | S
质量分数/% | 0.11～0.16 | 14.0～18.0 | 余 | 4.50～6.50 | 3.00～4.50 | 1.60～2.20 | 1.60～2.30 | ≤8.00 | 0.005～0.010 | ≤0.300 | ≤0.60 | ≤0.60 | ≤0.015 | ≤0.009

## 2.3
θ/℃ | 100 | 200 | 300 | 400 | 500 | 600 | 700 | 800 | 900
λ/[W/(m·℃)] | 10.47 | 11.72 | 13.4 | 15.07 | 17.17 | 18.84 | 20.9 | 23.86 | 26.8

## 2.7
θ/℃ | 20～100 | 100～200 | 200～300 | 300～400 | 400～500 | 500～600 | 600～700 | 700～800 | 800～900 | 900～1000
α/(10^(-6)℃^-1) | 11.3 | 12.2 | 13.1 | 13.7 | 14.4 | 15.1 | 17.4 | 19.5 | 22.1 | 25.4

## 2.10
取样 | 热处理 | θ/℃ | E/GPa
铸件 | 标准热处理 | 20 | 191
铸件 | 标准热处理 | 600 | 144
铸件 | 标准热处理 | 700 | 137
铸件 | 标准热处理 | 800 | 127
铸件 | 标准热处理 | 850 | 123
铸件 | 标准热处理 | 900 | 108

## 3.1.1
标准号 | 品种 | 取样 | 热处理 | 持久性能_θ/℃ | 持久性能_σ/MPa | 持久性能_τ/h
YB/T 5248、HB5159、HB 7763 | 母合金 | 精铸试棒 | 标准热处理 | 800 | 245 | ≥40

## 3.3
取样 | 热处理 | θ/℃ | αKU/(kJ/m²)
铸件 | 标准热处理 | 20 | 147～245
铸件 | 标准热处理 | 800 | 147～245

## 3.7.1
取样 | θ/℃ | σb/MP | σP0.2/MPa | δ10/% | ψ/%
铸件 标准热处理 | 20 | 736 | 559 | 8.5 | 14
铸件 标准热处理 | 600 | 608 | 500 | 7.5 | 16.5
铸件 标准热处理 | 700 | 559 | 490 | 4 | 13.5
铸件 标准热处理 | 800 | 549 | 490 | 3 | 17
铸件 标准热处理 | 850 | 510 | 422 | 3 | 9.5
铸件 标准热处理 | 900 | 392 | 304 | 4 | 7

## 3.8.1
取样 | θ/℃ | σt/h/MPa_σ100 | σt/h/MPa_σ200
精铸试棒 标准热处理 | 750 | 392 | —
精铸试棒 标准热处理 | 800 | 284 | 275
精铸试棒 标准热处理 | 850 | 196 | —
精铸试棒 标准热处理 | 900 | 98 | —

## 3.8.2
取样 | θ/℃ | σ/MPa | τ/h
精铸试棒 标准热处理 | 750 | 392 | 100
精铸试棒 标准热处理 | 800 | 284 | 100
精铸试棒 标准热处理 | 800 | 274 | 200
精铸试棒 标准热处理 | 850 | 196 | 100
精铸试棒 标准热处理 | 900 | 98 | 100

## 3.9
取样 | 热处理 | θ/℃ | t/h | εt/% | εP/% | σ/MPa
精铸试棒 | 标准热处理 | 700 | 100 | 0.2 | — | 314
精铸试棒 | 标准热处理 | 800 | 100 | — | 0.2 | 216
精铸试棒 | 标准热处理 | 800 | 100 | 0.2 | — | 167

## 3.10.1
取样 | θ/℃ | σ-1/MPa | Nf/周
精铸试棒 标准热处理 | 800 | 294 | 2×10^7

## 3.10.3
取样 | 试样条件 | N/周 | 裂纹长度/mm
精铸试棒 标准热处理 | 20℃→800℃ 水冷 | 243 | 无
精铸试棒 标准热处理 | 20℃→800℃ 水冷 | 288 | 3